## Sheet1
| Nr of publication | Ag | Al | Au | B | Ba | Be | Bi | Br | C | Ca | Cd | Ce | Cl | Co | Cr | Cs | Cu | Dy | Er | Eu | F | Fe | Ga | Gd | Ge | Ho | I | In | K | La | Li | Lu | Mg | Mn | Mo | N | Na | Nb | Nd | Ni | P | Pb | Pd | Pr | Pt | Rb | Re | Rh | Ru | S | Sb | Sc | Si | Sm | Sn | Sr | Ta | Tb | Te | Th | Ti | Tm | V | W | Y | Yb | Zn | Zr | Preparation | Temperature, K | p(CH4), bar | p(O2), bar | p(CH4)/p(O2) | p total, bar | Contact time, s | X(O2), % | X(CH4), % | S(COx), % | S(C2=), % | S(C2-), % | S(C2), % | Y(C2), %
0 | 1 | 0 | 0.908 | 0 | 0 | 0 | 0 | 0 | 0 | 0 | 0 | 0 | 0 | 0 | 0 | 0 | 0 | 0 | 0 | 0 | 0 | 0 | 0 | 0 | 0 | 0 | 0 | 0 | 0 | 0 | 0 | 0 | 0 | 0 | 0.092 | 0 | 0 | 0 | 0 | 0 | 0 | 0 | 0 | 0 | 0 | 0 | 0 | 0 | 0 | 0 | 0 | 0 | 0 | 0 | 0 | 0 | 0 | 0 | 0 | 0 | 0 | 0 | 0 | 0 | 0 | 0 | 0 | 0 | 0 | Impregnation | 1073 | 0.4 | 0.084 | 4.761905 | 1.013 | 0.04 |  | 11 |  |  |  | 45.5 | 5.005
1 | 1 | 0 | 0.953 | 0 | 0 | 0 | 0 | 0 | 0 | 0 | 0 | 0.047 | 0 | 0 | 0 | 0 | 0 | 0 | 0 | 0 | 0 | 0 | 0 | 0 | 0 | 0 | 0 | 0 | 0 | 0 | 0 | 0 | 0 | 0 | 0 | 0 | 0 | 0 | 0 | 0 | 0 | 0 | 0 | 0 | 0 | 0 | 0 | 0 | 0 | 0 | 0 | 0 | 0 | 0 | 0 | 0 | 0 | 0 | 0 | 0 | 0 | 0 | 0 | 0 | 0 | 0 | 0 | 0 | 0 | Impregnation | 1073 | 0.4 | 0.084 | 4.761905 | 1.013 | 0.04 |  | 10 |  |  |  | 40 | 4
2 | 1 | 0 | 0.955 | 0 | 0 | 0 | 0 | 0 | 0 | 0 | 0 | 0 | 0 | 0 | 0 | 0 | 0 | 0 | 0 | 0 | 0 | 0 | 0 | 0 | 0 | 0 | 0 | 0 | 0 | 0 | 0 | 0 | 0 | 0 | 0 | 0 | 0 | 0 | 0 | 0 | 0 | 0 | 0 | 0 | 0 | 0 | 0 | 0 | 0 | 0 | 0 | 0 | 0 | 0 | 0 | 0.045 | 0 | 0 | 0 | 0 | 0 | 0 | 0 | 0 | 0 | 0 | 0 | 0 | 0 | Impregnation | 1073 | 0.4 | 0.084 | 4.761905 | 1.013 | 0.04 |  | 8.4 |  |  |  | 4.8 | 0.4032
3 | 1 | 0 | 0.896 | 0 | 0 | 0 | 0 | 0 | 0 | 0 | 0 | 0 | 0 | 0 | 0 | 0 | 0 | 0 | 0 | 0 | 0 | 0 | 0 | 0 | 0 | 0 | 0 | 0 | 0 | 0 | 0 | 0 | 0 | 0 | 0 | 0 | 0 | 0 | 0 | 0 | 0 | 0 | 0 | 0 | 0 | 0 | 0 | 0 | 0 | 0 | 0 | 0 | 0 | 0 | 0 | 0 | 0 | 0 | 0 | 0 | 0 | 0.104 | 0 | 0 | 0 | 0 | 0 | 0 | 0 | Impregnation | 1073 | 0.4 | 0.084 | 4.761905 | 1.013 | 0.04 |  | 6.8 |  |  |  | 44.1 | 2.9988
4 | 1 | 0 | 0.972 | 0 | 0 | 0 | 0 | 0 | 0 | 0 | 0 | 0 | 0 | 0 | 0 | 0 | 0 | 0 | 0 | 0 | 0 | 0 | 0 | 0 | 0 | 0 | 0 | 0 | 0 | 0 | 0 | 0 | 0 | 0 | 0 | 0 | 0 | 0 | 0 | 0 | 0 | 0 | 0 | 0 | 0 | 0.028 | 0 | 0 | 0 | 0 | 0 | 0 | 0 | 0 | 0 | 0 | 0 | 0 | 0 | 0 | 0 | 0 | 0 | 0 | 0 | 0 | 0 | 0 | 0 | Impregnation | 1073 | 0.4 | 0.084 | 4.761905 | 1.013 | 0.04 |  | 8 |  |  |  | 1.3 | 0.104
5 | 1 | 0 | 0.962 | 0 | 0 | 0 | 0 | 0 | 0 | 0 | 0 | 0 | 0.038 | 0 | 0 | 0 | 0 | 0 | 0 | 0 | 0 | 0 | 0 | 0 | 0 | 0 | 0 | 0 | 0 | 0 | 0 | 0 | 0 | 0 | 0 | 0 | 0 | 0 | 0 | 0 | 0 | 0 | 0 | 0 | 0 | 0 | 0 | 0 | 0 | 0 | 0 | 0 | 0 | 0 | 0 | 0 | 0 | 0 | 0 | 0 | 0 | 0 | 0 | 0 | 0 | 0 | 0 | 0 | 0 | Impregnation | 1073 | 0.4 | 0.084 | 4.761905 | 1.013 | 0.04 |  | 5 |  |  |  | 2 | 0.1
6 | 1 | 0 | 0.974 | 0 | 0 | 0 | 0 | 0 | 0 | 0 | 0 | 0 | 0 | 0 | 0 | 0 | 0 | 0 | 0 | 0 | 0 | 0 | 0 | 0 | 0 | 0 | 0 | 0 | 0 | 0 | 0 | 0 | 0 | 0 | 0 | 0 | 0 | 0 | 0 | 0 | 0 | 0 | 0.026 | 0 | 0 | 0 | 0 | 0 | 0 | 0 | 0 | 0 | 0 | 0 | 0 | 0 | 0 | 0 | 0 | 0 | 0 | 0 | 0 | 0 | 0 | 0 | 0 | 0 | 0 | Impregnation | 1073 | 0.4 | 0.084 | 4.761905 | 1.013 | 0.04 |  | 4.6 |  |  |  | 43.5 | 2.001
7 | 1 | 0 | 0.974 | 0 | 0 | 0 | 0 | 0.026 | 0 | 0 | 0 | 0 | 0 | 0 | 0 | 0 | 0 | 0 | 0 | 0 | 0 | 0 | 0 | 0 | 0 | 0 | 0 | 0 | 0 | 0 | 0 | 0 | 0 | 0 | 0 | 0 | 0 | 0 | 0 | 0 | 0 | 0 | 0 | 0 | 0 | 0 | 0 | 0 | 0 | 0 | 0 | 0 | 0 | 0 | 0 | 0 | 0 | 0 | 0 | 0 | 0 | 0 | 0 | 0 | 0 | 0 | 0 | 0 | 0 | Impregnation | 1073 | 0.4 | 0.084 | 4.761905 | 1.013 | 0.04 |  | 4.4 |  |  |  | 9.1 | 0.4004
8 | 1 | 0 | 0.945 | 0 | 0 | 0 | 0 | 0 | 0 | 0 | 0 | 0 | 0 | 0 | 0 | 0 | 0 | 0 | 0 | 0 | 0 | 0 | 0 | 0 | 0 | 0 | 0 | 0 | 0 | 0 | 0 | 0 | 0 | 0 | 0 | 0.055 | 0 | 0 | 0 | 0 | 0 | 0 | 0 | 0 | 0 | 0 | 0 | 0 | 0 | 0 | 0 | 0 | 0 | 0 | 0 | 0 | 0 | 0 | 0 | 0 | 0 | 0 | 0 | 0 | 0 | 0 | 0 | 0 | 0 | Impregnation | 1073 | 0.4 | 0.084 | 4.761905 | 1.013 | 0.04 |  | 4 |  |  |  | 2.5 | 0.1
9 | 1 | 0 | 0.92 | 0 | 0 | 0 | 0 | 0 | 0 | 0 | 0 | 0 | 0 | 0 | 0 | 0 | 0 | 0.08 | 0 | 0 | 0 | 0 | 0 | 0 | 0 | 0 | 0 | 0 | 0 | 0 | 0 | 0 | 0 | 0 | 0 | 0 | 0 | 0 | 0 | 0 | 0 | 0 | 0 | 0 | 0 | 0 | 0 | 0 | 0 | 0 | 0 | 0 | 0 | 0 | 0 | 0 | 0 | 0 | 0 | 0 | 0 | 0 | 0 | 0 | 0 | 0 | 0 | 0 | 0 | Impregnation | 1073 | 0.4 | 0.084 | 4.761905 | 1.013 | 0.04 |  | 4 |  |  |  | 0 | 0
10 | 1 | 0 | 0.956 | 0 | 0 | 0 | 0 | 0 | 0 | 0 | 0 | 0 | 0 | 0 | 0 | 0 | 0 | 0 | 0 | 0 | 0 | 0 | 0 | 0 | 0 | 0 | 0 | 0 | 0 | 0 | 0 | 0 | 0 | 0 | 0 | 0 | 0 | 0 | 0 | 0 | 0 | 0 | 0 | 0 | 0 | 0 | 0 | 0 | 0 | 0 | 0 | 0.044 | 0 | 0 | 0 | 0 | 0 | 0 | 0 | 0 | 0 | 0 | 0 | 0 | 0 | 0 | 0 | 0 | 0 | Impregnation | 1073 | 0.4 | 0.084 | 4.761905 | 1.013 | 0.04 |  | 3.5 |  |  |  | 42.9 | 1.5015
11 | 1 | 0 | 0.554 | 0 | 0 | 0 | 0 | 0 | 0 | 0 | 0 | 0 | 0 | 0 | 0 | 0 | 0 | 0 | 0 | 0 | 0 | 0 | 0 | 0 | 0 | 0 | 0 | 0 | 0 | 0 | 0 | 0.446 | 0 | 0 | 0 | 0 | 0 | 0 | 0 | 0 | 0 | 0 | 0 | 0 | 0 | 0 | 0 | 0 | 0 | 0 | 0 | 0 | 0 | 0 | 0 | 0 | 0 | 0 | 0 | 0 | 0 | 0 | 0 | 0 | 0 | 0 | 0 | 0 | 0 | Impregnation | 1073 | 0.4 | 0.084 | 4.761905 | 1.013 | 0.04 |  | 3.2 |  |  |  | 6.3 | 0.2016
12 | 1 | 0 | 0.813 | 0 | 0 | 0 | 0 | 0 | 0 | 0 | 0 | 0 | 0 | 0 | 0 | 0 | 0 | 0 | 0 | 0 | 0 | 0 | 0 | 0 | 0 | 0 | 0 | 0 | 0 | 0 | 0 | 0 | 0 | 0.187 | 0 | 0 | 0 | 0 | 0 | 0 | 0 | 0 | 0 | 0 | 0 | 0 | 0 | 0 | 0 | 0 | 0 | 0 | 0 | 0 | 0 | 0 | 0 | 0 | 0 | 0 | 0 | 0 | 0 | 0 | 0 | 0 | 0 | 0 | 0 | Impregnation | 1073 | 0.4 | 0.084 | 4.761905 | 1.013 | 0.04 |  | 2 |  |  |  | 40 | 0.8
13 | 2 | 0 | 0.8 | 0 | 0 | 0 | 0 | 0 | 0 | 0 | 0 | 0 | 0 | 0 | 0 | 0 | 0 | 0 | 0 | 0 | 0 | 0 | 0 | 0 | 0 | 0 | 0 | 0 | 0 | 0 | 0 | 0 | 0 | 0 | 0 | 0 | 0 | 0 | 0 | 0 | 0 | 0 | 0.2 | 0 | 0 | 0 | 0 | 0 | 0 | 0 | 0 | 0 | 0 | 0 | 0 | 0 | 0 | 0 | 0 | 0 | 0 | 0 | 0 | 0 | 0 | 0 | 0 | 0 | 0 | Therm.decomp. | 1023 | 0.5 | 0.05 | 10 | 1.013 | 1.03 | 90 | 12.1 |  | 11.2 | 41.1 | 52.3 | 6.3283
14 | 2 | 0 | 0.9 | 0 | 0 | 0 | 0 | 0 | 0 | 0 | 0 | 0 | 0 | 0 | 0 | 0 | 0 | 0 | 0 | 0 | 0 | 0 | 0 | 0 | 0 | 0 | 0 | 0 | 0 | 0 | 0 | 0 | 0 | 0 | 0 | 0 | 0 | 0 | 0 | 0 | 0 | 0 | 0.1 | 0 | 0 | 0 | 0 | 0 | 0 | 0 | 0 | 0 | 0 | 0 | 0 | 0 | 0 | 0 | 0 | 0 | 0 | 0 | 0 | 0 | 0 | 0 | 0 | 0 | 0 | Impregnation | 973 | 0.26 | 0.052 | 5 | 1.013 | 0.24 |  | 9 |  | 12.2 | 26.2 | 38.4 | 3.456
15 | 2 | 0 | 0 | 0 | 0 | 0 | 0 | 0.9 | 0 | 0 | 0 | 0 | 0 | 0 | 0 | 0 | 0 | 0 | 0 | 0 | 0 | 0 | 0 | 0 | 0 | 0 | 0 | 0 | 0 | 0 | 0 | 0 | 0 | 0 | 0 | 0 | 0 | 0 | 0 | 0 | 0 | 0 | 0.1 | 0 | 0 | 0 | 0 | 0 | 0 | 0 | 0 | 0 | 0 | 0 | 0 | 0 | 0 | 0 | 0 | 0 | 0 | 0 | 0 | 0 | 0 | 0 | 0 | 0 | 0 | Impregnation | 973 | 0.25 | 0.041 | 6.097561 | 1.013 | 10 |  | 8 |  | 14.4 | 31.8 | 46.2 | 3.696
16 | 2 | 0 | 0 | 0 | 0 | 0 | 0 | 0.1 | 0 | 0 | 0 | 0 | 0 | 0 | 0 | 0 | 0 | 0 | 0 | 0 | 0 | 0 | 0 | 0 | 0 | 0 | 0 | 0 | 0 | 0 | 0 | 0 | 0 | 0 | 0 | 0 | 0 | 0 | 0 | 0 | 0 | 0 | 0.1 | 0 | 0 | 0 | 0 | 0 | 0 | 0 | 0 | 0.8 | 0 | 0 | 0 | 0 | 0 | 0 | 0 | 0 | 0 | 0 | 0 | 0 | 0 | 0 | 0 | 0 | 0 | Impregnation | 973 | 0.47 | 0.033 | 14.24242 | 1.013 | 8.7 |  | 12 |  | 5.1 | 39.7 | 44.8 | 5.376
17 | 2 | 0 | 0.5 | 0 | 0 | 0 | 0 | 0 | 0 | 0 | 0 | 0 | 0 | 0 | 0 | 0 | 0 | 0 | 0 | 0 | 0 | 0 | 0 | 0 | 0 | 0 | 0 | 0 | 0 | 0 | 0 | 0 | 0 | 0 | 0 | 0 | 0 | 0 | 0 | 0 | 0 | 0 | 0.5 | 0 | 0 | 0 | 0 | 0 | 0 | 0 | 0 | 0 | 0 | 0 | 0 | 0 | 0 | 0 | 0 | 0 | 0 | 0 | 0 | 0 | 0 | 0 | 0 | 0 | 0 | Impregnation | 1023 | 0.51 | 0.052 | 9.807692 | 1.013 | 4.3 |  | 7 |  | 11.2 | 41.1 | 52.3 | 3.661
18 | 3 | 0 | 0 | 0 | 0 | 0 | 0 | 0 | 0 | 0 | 0 | 0 | 0 | 0 | 0 | 0 | 0 | 0 | 0 | 0 | 0 | 0 | 0 | 0 | 0 | 0 | 0 | 0 | 0 | 0 | 0 | 0.303 | 0 | 0.697 | 0 | 0 | 0 | 0 | 0 | 0 | 0 | 0 | 0 | 0 | 0 | 0 | 0 | 0 | 0 | 0 | 0 | 0 | 0 | 0 | 0 | 0 | 0 | 0 | 0 | 0 | 0 | 0 | 0 | 0 | 0 | 0 | 0 | 0 | 0 | n.a. | 993 | 0.077 | 0.038 | 2.026316 | 1.013 | 5.3 | 85 | 38 |  |  |  | 50 | 19
19 | 4 | 0 | 0 | 0 | 0 | 0 | 1 | 0 | 0 | 0 | 0 | 0 | 0 | 0 | 0 | 0 | 0 | 0 | 0 | 0 | 0 | 0 | 0 | 0 | 0 | 0 | 0 | 0 | 0 | 0 | 0 | 0 | 0 | 0 | 0 | 0 | 0 | 0 | 0 | 0 | 0 | 0 | 0 | 0 | 0 | 0 | 0 | 0 | 0 | 0 | 0 | 0 | 0 | 0 | 0 | 0 | 0 | 0 | 0 | 0 | 0 | 0 | 0 | 0 | 0 | 0 | 0 | 0 | 0 | n.a. | 1017 | 0.65 | 0.078 | 8.333333 | 1.013 | 3.44 | 99 | 9 |  | 9 | 15 | 24 | 2.16
20 | 4 | 0 | 0 | 0 | 0 | 0 | 0.5 | 0 | 0 | 0 | 0 | 0 | 0 | 0 | 0 | 0 | 0 | 0 | 0 | 0 | 0 | 0 | 0 | 0 | 0 | 0 | 0 | 0 | 0 | 0 | 0 | 0 | 0 | 0 | 0 | 0 | 0 | 0 | 0 | 0 | 0 | 0 | 0 | 0 | 0 | 0 | 0 | 0 | 0 | 0 | 0.5 | 0 | 0 | 0 | 0 | 0 | 0 | 0 | 0 | 0 | 0 | 0 | 0 | 0 | 0 | 0 | 0 | 0 | 0 | Therm.decomp. | 1018 | 0.68 | 0.068 | 10 | 1.013 | 20.5 | 87 | 15 |  | 1 | 5 | 6 | 0.9
21 | 4 | 0 | 0 | 0 | 0 | 0 | 0 | 0 | 0 | 0 | 0 | 0 | 0 | 0 | 0 | 0 | 0 | 0 | 0 | 0 | 0 | 0 | 0 | 0 | 0 | 0 | 0 | 0 | 0 | 0 | 0 | 0 | 0 | 1 | 0 | 0 | 0 | 0 | 0 | 0 | 0 | 0 | 0 | 0 | 0 | 0 | 0 | 0 | 0 | 0 | 0 | 0 | 0 | 0 | 0 | 0 | 0 | 0 | 0 | 0 | 0 | 0 | 0 | 0 | 0 | 0 | 0 | 0 | 0 | Therm.decomp. | 880 | 0.64 | 0.08 | 8 | 1.013 | 1.27 | 93 | 8 |  | 0.2 | 1.7 | 1.9 | 0.152
22 | 4 | 0 | 0 | 0 | 0 | 0 | 0 | 0 | 0 | 0 | 0 | 0 | 0 | 0 | 0 | 0 | 0 | 0 | 0 | 0 | 0 | 0 | 0 | 0 | 0 | 0 | 0 | 0 | 0 | 0 | 0 | 0 | 0 | 1 | 0 | 0 | 0 | 0 | 0 | 0 | 0 | 0 | 0 | 0 | 0 | 0 | 0 | 0 | 0 | 0 | 0 | 0 | 0 | 0 | 0 | 0 | 0 | 0 | 0 | 0 | 0 | 0 | 0 | 0 | 0 | 0 | 0 | 0 | 0 | n.a. | 1026 | 0.64 | 0.078 | 8.205128 | 1.013 | 0.62 | 95 | 10 |  | 8 | 14 | 22 | 2.2
23 | 4 | 0 | 0 | 0 | 0 | 0 | 0 | 0 | 0 | 0 | 0 | 0 | 0 | 0 | 0 | 0 | 0 | 0 | 0 | 0 | 0 | 0 | 0 | 0 | 0 | 0 | 0 | 0 | 0 | 0 | 0 | 0 | 0 | 0.5 | 0 | 0 | 0 | 0 | 0 | 0 | 0 | 0 | 0 | 0 | 0 | 0 | 0 | 0 | 0 | 0 | 0.5 | 0 | 0 | 0 | 0 | 0 | 0 | 0 | 0 | 0 | 0 | 0 | 0 | 0 | 0 | 0 | 0 | 0 | 0 | n.a. | 1018 | 0.65 | 0.077 | 8.441558 | 1.013 | 9.64 | 38 | 3 |  | 20 | 39 | 59 | 1.77
24 | 4 | 0 | 0 | 0 | 0 | 0 | 0 | 0 | 0 | 0.5 | 0.5 | 0 | 0 | 0 | 0 | 0 | 0 | 0 | 0 | 0 | 0 | 0 | 0 | 0 | 0 | 0 | 0 | 0 | 0 | 0 | 0 | 0 | 0 | 0 | 0 | 0 | 0 | 0 | 0 | 0 | 0 | 0 | 0 | 0 | 0 | 0 | 0 | 0 | 0 | 0 | 0 | 0 | 0 | 0 | 0 | 0 | 0 | 0 | 0 | 0 | 0 | 0 | 0 | 0 | 0 | 0 | 0 | 0 | 0 | Therm.decomp. | 1059 | 0.64 | 0.079 | 8.101266 | 1.013 | 7.2 | 96 | 12 |  | 15 | 34 | 49 | 5.88
25 | 4 | 0 | 0 | 0 | 0 | 0 | 0 | 0 | 0 | 0 | 1 | 0 | 0 | 0 | 0 | 0 | 0 | 0 | 0 | 0 | 0 | 0 | 0 | 0 | 0 | 0 | 0 | 0 | 0 | 0 | 0 | 0 | 0 | 0 | 0 | 0 | 0 | 0 | 0 | 0 | 0 | 0 | 0 | 0 | 0 | 0 | 0 | 0 | 0 | 0 | 0 | 0 | 0 | 0 | 0 | 0 | 0 | 0 | 0 | 0 | 0 | 0 | 0 | 0 | 0 | 0 | 0 | 0 | 0 | Therm.decomp. | 1044 | 0.65 | 0.08 | 8.125 | 1.013 | 3.9 | 94 | 14 |  | 18 | 34 | 52 | 7.28
26 | 4 | 0 | 0 | 0 | 0 | 0 | 0 | 0 | 0 | 0 | 0.5 | 0 | 0 | 0 | 0 | 0 | 0 | 0 | 0 | 0 | 0 | 0 | 0 | 0 | 0 | 0 | 0 | 0 | 0 | 0 | 0 | 0 | 0 | 0 | 0 | 0 | 0 | 0 | 0 | 0 | 0 | 0 | 0 | 0 | 0 | 0 | 0 | 0 | 0 | 0 | 0.5 | 0 | 0 | 0 | 0 | 0 | 0 | 0 | 0 | 0 | 0 | 0 | 0 | 0 | 0 | 0 | 0 | 0 | 0 | Therm.decomp. | 1017 | 0.63 | 0.08 | 7.875 | 1.013 | 26 | 53 | 7 |  | 22 | 28 | 50 | 3.5
27 | 4 | 0 | 0 | 0 | 0 | 0 | 0 | 0 | 0 | 0.5 | 0 | 0 | 0 | 0 | 0 | 0 | 0 | 0 | 0 | 0 | 0 | 0 | 0 | 0 | 0 | 0 | 0 | 0 | 0 | 0 | 0 | 0 | 0 | 0 | 0 | 0 | 0 | 0 | 0 | 0 | 0 | 0 | 0 | 0 | 0 | 0 | 0 | 0 | 0 | 0 | 0 | 0 | 0 | 0 | 0 | 0 | 0.5 | 0 | 0 | 0 | 0 | 0 | 0 | 0 | 0 | 0 | 0 | 0 | 0 | n.a. | 1014 | 0.65 | 0.076 | 8.552632 | 1.013 | 18.2 | 64 | 7 |  | 12 | 28 | 40 | 2.8
28 | 4 | 0 | 0 | 0 | 0 | 0 | 0 | 0 | 0 | 0 | 0 | 0 | 0 | 0 | 0 | 0 | 0 | 0 | 0 | 0 | 0 | 0 | 0 | 0 | 0 | 0 | 0 | 0 | 0 | 0 | 0 | 0 | 0 | 0 | 0 | 0 | 0 | 0 | 0 | 0 | 0 | 0 | 0 | 0 | 0 | 0 | 0 | 0 | 0 | 0 | 0 | 0 | 0 | 0 | 0 | 0 | 1 | 0 | 0 | 0 | 0 | 0 | 0 | 0 | 0 | 0 | 0 | 0 | 0 | n.a. | 1019 | 0.77 | 0.05 | 15.4 | 1.013 | 17.8 | 99 | 13 |  | 29 | 21 | 50 | 6.5
29 | 4 | 0 | 0 | 0 | 0 | 0 | 0 | 0 | 0 | 0 | 0 | 0 | 0 | 0 | 0 | 0 | 0 | 0 | 0 | 0 | 0 | 0 | 0 | 0 | 0 | 0 | 0 | 0 | 0 | 0 | 0 | 0 | 0 | 0 | 0 | 0 | 0 | 0 | 0 | 0 | 0 | 0 | 0 | 0 | 0 | 0 | 0 | 0 | 0 | 0 | 0 | 0 | 0 | 0 | 0 | 0 | 1 | 0 | 0 | 0 | 0 | 0 | 0 | 0 | 0 | 0 | 0 | 0 | 0 | Therm.decomp. | 1123 | 0.63 | 0.078 | 8.076923 | 1.013 | 4.4 | 100 | 8 |  | 53 | 37 | 90 | 7.2
30 | 4 | 0 | 0 | 0 | 0 | 0 | 0 | 0 | 0 | 0 | 0 | 0 | 0 | 0 | 0 | 0 | 0 | 0 | 0 | 0 | 0 | 0 | 0 | 0 | 0 | 0 | 0 | 0 | 0 | 0 | 0 | 0 | 0 | 0 | 0 | 0 | 0 | 0 | 0 | 0 | 0 | 0 | 0 | 0 | 0 | 0 | 0 | 0 | 0 | 0 | 0.5 | 0 | 0 | 0 | 0 | 0 | 0.5 | 0 | 0 | 0 | 0 | 0 | 0 | 0 | 0 | 0 | 0 | 0 | 0 | n.a. | 1015 | 0.63 | 0.082 | 7.682927 | 1.013 | 56 | 100 | 13 |  | 3 | 5 | 8 | 1.04
31 | 4 | 0 | 0 | 0 | 0 | 0.5 | 0 | 0 | 0 | 0 | 0 | 0 | 0 | 0 | 0 | 0 | 0 | 0 | 0 | 0 | 0 | 0 | 0 | 0 | 0 | 0 | 0 | 0 | 0 | 0 | 0 | 0 | 0 | 0 | 0 | 0 | 0 | 0 | 0 | 0 | 0 | 0 | 0 | 0 | 0 | 0 | 0 | 0 | 0 | 0 | 0.5 | 0 | 0 | 0 | 0 | 0 | 0 | 0 | 0 | 0 | 0 | 0 | 0 | 0 | 0 | 0 | 0 | 0 | 0 | n.a. | 1013 | 0.65 | 0.079 | 8.227848 | 1.013 | 42.1 | 21 | 2 |  | 10 | 24 | 34 | 0.68
32 | 4 | 0 | 0 | 0 | 0 | 1 | 0 | 0 | 0 | 0 | 0 | 0 | 0 | 0 | 0 | 0 | 0 | 0 | 0 | 0 | 0 | 0 | 0 | 0 | 0 | 0 | 0 | 0 | 0 | 0 | 0 | 0 | 0 | 0 | 0 | 0 | 0 | 0 | 0 | 0 | 0 | 0 | 0 | 0 | 0 | 0 | 0 | 0 | 0 | 0 | 0 | 0 | 0 | 0 | 0 | 0 | 0 | 0 | 0 | 0 | 0 | 0 | 0 | 0 | 0 | 0 | 0 | 0 | 0 | Therm.decomp. | 1013 | 0.6 | 0.09 | 6.666667 | 1.013 | 8.4 | 93 | 10 |  | 43 | 46 | 89 | 8.9
33 | 4 | 0 | 0 | 0 | 0 | 0 | 0 | 0 | 0 | 0.333 | 0 | 0 | 0 | 0 | 0 | 0 | 0 | 0 | 0 | 0 | 0 | 0 | 0 | 0 | 0 | 0 | 0 | 0 | 0 | 0.667 | 0 | 0 | 0 | 0 | 0 | 0 | 0 | 0 | 0 | 0 | 0 | 0 | 0 | 0 | 0 | 0 | 0 | 0 | 0 | 0 | 0 | 0 | 0 | 0 | 0 | 0 | 0 | 0 | 0 | 0 | 0 | 0 | 0 | 0 | 0 | 0 | 0 | 0 | 0 | n.a. | 1016 | 0.64 | 0.08 | 8 | 1.013 | 3.5 | 97 | 12 |  | 13 | 25 | 38 | 4.56
34 | 4 | 0 | 0 | 0 | 0 | 0 | 0 | 0 | 0 | 0.333 | 0 | 0 | 0 | 0 | 0 | 0 | 0 | 0 | 0 | 0 | 0 | 0 | 0 | 0 | 0 | 0 | 0 | 0 | 0 | 0 | 0 | 0 | 0 | 0 | 0 | 0 | 0 | 0.667 | 0 | 0 | 0 | 0 | 0 | 0 | 0 | 0 | 0 | 0 | 0 | 0 | 0 | 0 | 0 | 0 | 0 | 0 | 0 | 0 | 0 | 0 | 0 | 0 | 0 | 0 | 0 | 0 | 0 | 0 | 0 | n.a. | 1020 | 0.65 | 0.08 | 8.125 | 1.013 | 8.5 | 71 | 10 |  | 28 | 19 | 47 | 4.7
35 | 4 | 0 | 0 | 0 | 0 | 0 | 0 | 0 | 0 | 0.052 | 0 | 0 | 0 | 0 | 0 | 0 | 0 | 0 | 0 | 0 | 0 | 0 | 0 | 0 | 0 | 0 | 0 | 0 | 0 | 0.105 | 0 | 0 | 0 | 0 | 0 | 0 | 0 | 0 | 0 | 0 | 0 | 0 | 0 | 0 | 0 | 0 | 0 | 0 | 0 | 0 | 0 | 0 | 0 | 0 | 0 | 0 | 0.843 | 0 | 0 | 0 | 0 | 0 | 0 | 0 | 0 | 0 | 0 | 0 | 0 | Therm.decomp. | 1013 | 0.67 | 0.07 | 9.571429 | 1.013 | 25.6 | 96 | 7 |  | 52 | 36 | 88 | 6.16
36 | 4 | 0 | 0 | 0 | 0 | 0 | 0 | 0 | 0 | 0.026 | 0 | 0 | 0 | 0 | 0 | 0 | 0 | 0 | 0 | 0 | 0 | 0 | 0 | 0 | 0 | 0 | 0 | 0 | 0 | 0.053 | 0 | 0 | 0 | 0 | 0 | 0 | 0 | 0 | 0 | 0 | 0 | 0 | 0.921 | 0 | 0 | 0 | 0 | 0 | 0 | 0 | 0 | 0 | 0 | 0 | 0 | 0 | 0 | 0 | 0 | 0 | 0 | 0 | 0 | 0 | 0 | 0 | 0 | 0 | 0 | Therm.decomp. | 1015 | 0.67 | 0.07 | 9.571429 | 1.013 | 0.8 | 99 | 13 |  | 26 | 35 | 61 | 7.93
37 | 4 | 0 | 0 | 0 | 0 | 0 | 0 | 0 | 0 | 0 | 0 | 0 | 0 | 0 | 0 | 0 | 0 | 0 | 0 | 0 | 0 | 0 | 0 | 0 | 0 | 0 | 0 | 0 | 0 | 0 | 0 | 0 | 0 | 0.667 | 0 | 0 | 0 | 0 | 0 | 0 | 0 | 0 | 0 | 0 | 0 | 0 | 0 | 0 | 0 | 0 | 0.333 | 0 | 0 | 0 | 0 | 0 | 0 | 0 | 0 | 0 | 0 | 0 | 0 | 0 | 0 | 0 | 0 | 0 | 0 | Impregnation | 1019 | 0.65 | 0.08 | 8.125 | 1.013 | 1.4 | 39 | 4 |  | 23 | 41 | 64 | 2.56
38 | 4 | 0 | 0 | 0 | 0 | 0 | 0 | 0 | 0 | 0 | 0 | 0 | 0 | 0 | 0 | 0 | 0 | 0 | 0 | 0 | 0 | 0 | 0 | 0 | 0 | 0 | 0 | 0 | 0 | 0 | 0 | 0 | 0 | 0.55 | 0 | 0 | 0 | 0 | 0 | 0 | 0 | 0 | 0 | 0 | 0 | 0 | 0 | 0 | 0 | 0 | 0.45 | 0 | 0 | 0 | 0 | 0 | 0 | 0 | 0 | 0 | 0 | 0 | 0 | 0 | 0 | 0 | 0 | 0 | 0 | Impregnation | 1017 | 0.66 | 0.08 | 8.25 | 1.013 | 3 | 65 | 10 |  | 27 | 40 | 67 | 6.7
39 | 4 | 0 | 0 | 0 | 0 | 0 | 0 | 0 | 0 | 0 | 0 | 0 | 0 | 0 | 0 | 0 | 0 | 0 | 0 | 0 | 0 | 0 | 0 | 0 | 0 | 0 | 0 | 0 | 0 | 0 | 0 | 0 | 0 | 0.33 | 0 | 0 | 0 | 0.07 | 0 | 0 | 0 | 0 | 0 | 0 | 0 | 0 | 0 | 0 | 0 | 0 | 0.6 | 0 | 0 | 0 | 0 | 0 | 0 | 0 | 0 | 0 | 0 | 0 | 0 | 0 | 0 | 0 | 0 | 0 | 0 | Impregnation | 1017 | 0.64 | 0.08 | 8 | 1.013 | 0.19 | 39 | 3 |  | 23 | 19 | 42 | 1.26
40 | 4 | 0 | 0 | 0 | 0 | 0 | 0 | 0 | 0 | 0 | 0.945 | 0 | 0 | 0 | 0 | 0 | 0 | 0 | 0 | 0 | 0 | 0 | 0 | 0 | 0 | 0 | 0 | 0 | 0 | 0 | 0 | 0 | 0 | 0 | 0 | 0 | 0 | 0.055 | 0 | 0 | 0 | 0 | 0 | 0 | 0 | 0 | 0 | 0 | 0 | 0 | 0 | 0 | 0 | 0 | 0 | 0 | 0 | 0 | 0 | 0 | 0 | 0 | 0 | 0 | 0 | 0 | 0 | 0 | 0 | Impregnation | 1021 | 0.64 | 0.08 | 8 | 1.013 | 0.16 | 98 | 16 |  | 24 | 39 | 63 | 10.08
41 | 4 | 0 | 0 | 0 | 0 | 0 | 0 | 0 | 0 | 0 | 0.93 | 0 | 0 | 0 | 0 | 0 | 0 | 0 | 0 | 0 | 0 | 0 | 0 | 0 | 0 | 0 | 0 | 0 | 0 | 0 | 0 | 0 | 0 | 0 | 0 | 0 | 0 | 0.07 | 0 | 0 | 0 | 0 | 0 | 0 | 0 | 0 | 0 | 0 | 0 | 0 | 0 | 0 | 0 | 0 | 0 | 0 | 0 | 0 | 0 | 0 | 0 | 0 | 0 | 0 | 0 | 0 | 0 | 0 | 0 | Impregnation | 1023 | 0.65 | 0.08 | 8.125 | 1.013 | 38.4 | 97 | 15 |  | 25 | 44 | 69 | 10.35
42 | 4 | 0 | 0 | 0 | 0 | 0 | 0 | 0 | 0 | 0.08 | 0.37 | 0 | 0 | 0 | 0 | 0 | 0 | 0 | 0 | 0 | 0 | 0 | 0 | 0 | 0 | 0 | 0 | 0 | 0 | 0.16 | 0 | 0 | 0 | 0 | 0 | 0 | 0 | 0.02 | 0 | 0 | 0 | 0 | 0 | 0 | 0 | 0 | 0 | 0 | 0 | 0 | 0 | 0 | 0 | 0 | 0 | 0 | 0.37 | 0 | 0 | 0 | 0 | 0 | 0 | 0 | 0 | 0 | 0 | 0 | 0 | Therm.decomp. | 1017 | 0.67 | 0.07 | 9.571429 | 1.013 | 0.2 | 94 | 6 |  | 50 | 39 | 89 | 5.34
43 | 4 | 0 | 0 | 0 | 0 | 0 | 0 | 0 | 0 | 0 | 0.56 | 0 | 0 | 0 | 0 | 0 | 0 | 0 | 0 | 0 | 0 | 0 | 0 | 0 | 0 | 0 | 0 | 0 | 0 | 0 | 0 | 0 | 0 | 0 | 0 | 0 | 0 | 0 | 0 | 0 | 0 | 0 | 0 | 0 | 0 | 0 | 0 | 0 | 0 | 0 | 0 | 0 | 0 | 0.44 | 0 | 0 | 0 | 0 | 0 | 0 | 0 | 0 | 0 | 0 | 0 | 0 | 0 | 0 | 0 | Sol-gel | 1044 | 0.67 | 0.07 | 9.571429 | 1.013 | 1.3 | 100 | 11 |  | 12 | 30 | 42 | 4.62
44 | 4 | 0 | 0 | 0 | 0 | 0 | 0 | 0 | 0 | 0 | 0.662 | 0 | 0 | 0 | 0 | 0 | 0 | 0 | 0 | 0 | 0 | 0 | 0 | 0 | 0 | 0 | 0 | 0 | 0 | 0 | 0 | 0 | 0 | 0 | 0 | 0 | 0 | 0 | 0 | 0 | 0 | 0 | 0.338 | 0 | 0 | 0 | 0 | 0 | 0 | 0 | 0 | 0 | 0 | 0 | 0 | 0 | 0 | 0 | 0 | 0 | 0 | 0 | 0 | 0 | 0 | 0 | 0 | 0 | 0 | Therm.decomp. | 1113 | 0.65 | 0.08 | 8.125 | 1.013 | 0.2 | 100 | 13 |  | 13 | 36 | 49 | 6.37
45 | 4 | 0 | 0 | 0 | 0 | 0 | 0 | 0 | 0 | 0 | 0.613 | 0 | 0 | 0 | 0 | 0 | 0 | 0 | 0 | 0 | 0 | 0 | 0 | 0 | 0 | 0 | 0 | 0 | 0 | 0 | 0 | 0 | 0 | 0 | 0 | 0 | 0 | 0 | 0 | 0 | 0 | 0 | 0.08 | 0 | 0 | 0 | 0 | 0 | 0 | 0 | 0 | 0 | 0 | 0.307 | 0 | 0 | 0 | 0 | 0 | 0 | 0 | 0 | 0 | 0 | 0 | 0 | 0 | 0 | 0 | Impregnation | 1013 | 0.66 | 0.08 | 8.25 | 1.013 | 9.9 | 94 | 9 |  | 9 | 36 | 45 | 4.05
46 | 4 | 0 | 0 | 0 | 0 | 0 | 0 | 0 | 0 | 0 | 0.481 | 0 | 0 | 0 | 0 | 0 | 0 | 0 | 0 | 0 | 0 | 0 | 0 | 0 | 0 | 0 | 0 | 0 | 0 | 0 | 0 | 0 | 0 | 0 | 0 | 0 | 0 | 0 | 0 | 0 | 0 | 0 | 0.038 | 0 | 0 | 0 | 0 | 0 | 0 | 0 | 0.481 | 0 | 0 | 0 | 0 | 0 | 0 | 0 | 0 | 0 | 0 | 0 | 0 | 0 | 0 | 0 | 0 | 0 | 0 | Impregnation | 1050 | 0.64 | 0.08 | 8 | 1.013 | 30.7 | 99 | 12 |  | 26 | 29 | 55 | 6.6
47 | 4 | 0 | 0 | 0 | 0 | 0 | 0 | 0 | 0 | 0 | 0 | 0 | 0 | 0 | 0 | 0 | 0 | 0 | 0 | 0 | 0 | 0 | 0 | 0 | 0 | 0 | 0 | 0 | 0 | 0 | 0 | 0 | 0 | 0 | 0 | 0 | 0 | 0 | 0 | 0 | 0 | 0 | 0.82 | 0 | 0 | 0 | 0 | 0 | 0 | 0 | 0.18 | 0 | 0 | 0 | 0 | 0 | 0 | 0 | 0 | 0 | 0 | 0 | 0 | 0 | 0 | 0 | 0 | 0 | 0 | Precipitation | 1027 | 0.64 | 0.08 | 8 | 1.013 | 49.5 | 63 | 8 |  | 32 | 23 | 55 | 4.4
48 | 4 | 0 | 0 | 0 | 0 | 0 | 0 | 0 | 0 | 0 | 0 | 0 | 0 | 0 | 0 | 0 | 0 | 0 | 0 | 0 | 0 | 0 | 0 | 0 | 0 | 0 | 0 | 0 | 0 | 0 | 0 | 0 | 0 | 0 | 0 | 0 | 0 | 0 | 0 | 0 | 0 | 0.23 | 0.77 | 0 | 0 | 0 | 0 | 0 | 0 | 0 | 0 | 0 | 0 | 0 | 0 | 0 | 0 | 0 | 0 | 0 | 0 | 0 | 0 | 0 | 0 | 0 | 0 | 0 | 0 | Therm.decomp. | 1054 | 0.65 | 0.08 | 8.125 | 1.013 | 19.9 | 79 | 5 |  | 12 | 29 | 41 | 2.05
49 | 4 | 0 | 0 | 0 | 0 | 0 | 0 | 0 | 0 | 0 | 0.51 | 0 | 0 | 0 | 0 | 0 | 0 | 0 | 0 | 0 | 0 | 0 | 0 | 0 | 0 | 0 | 0 | 0 | 0 | 0 | 0 | 0 | 0 | 0 | 0 | 0 | 0 | 0 | 0 | 0 | 0 | 0.34 | 0.075 | 0 | 0 | 0 | 0 | 0 | 0 | 0 | 0.075 | 0 | 0 | 0 | 0 | 0 | 0 | 0 | 0 | 0 | 0 | 0 | 0 | 0 | 0 | 0 | 0 | 0 | 0 | Therm.decomp. | 1020 | 0.67 | 0.07 | 9.571429 | 1.013 | 2.4 | 89 | 12 |  | 25 | 32 | 57 | 6.84
50 | 4 | 0 | 0 | 0 | 0 | 0 | 0 | 0 | 0 | 0 | 0.41 | 0 | 0 | 0 | 0 | 0 | 0 | 0 | 0 | 0 | 0 | 0 | 0 | 0 | 0 | 0 | 0 | 0 | 0 | 0 | 0 | 0 | 0 | 0 | 0 | 0 | 0 | 0 | 0 | 0 | 0 | 0 | 0.09 | 0 | 0 | 0 | 0 | 0 | 0 | 0 | 0.5 | 0 | 0 | 0 | 0 | 0 | 0 | 0 | 0 | 0 | 0 | 0 | 0 | 0 | 0 | 0 | 0 | 0 | 0 | Impregnation | 1014 | 0.67 | 0.07 | 9.571429 | 1.013 | 11.6 | 33 | 4 |  | 23 | 37 | 60 | 2.4
51 | 4 | 0 | 0 | 0 | 0 | 0 | 0 | 0 | 0 | 0 | 0.49 | 0 | 0 | 0 | 0 | 0 | 0 | 0 | 0 | 0 | 0 | 0 | 0 | 0 | 0 | 0 | 0 | 0 | 0 | 0 | 0 | 0 | 0 | 0 | 0 | 0 | 0 | 0 | 0 | 0 | 0 | 0 | 0.01 | 0 | 0 | 0 | 0 | 0 | 0 | 0 | 0.5 | 0 | 0 | 0 | 0 | 0 | 0 | 0 | 0 | 0 | 0 | 0 | 0 | 0 | 0 | 0 | 0 | 0 | 0 | Impregnation | 1019 | 0.65 | 0.08 | 8.125 | 1.013 | 14.2 | 100 | 6 |  | 23 | 48 | 71 | 4.26
52 | 4 | 0 | 0 | 0 | 0 | 0 | 0 | 0 | 0 | 0 | 0.954 | 0 | 0 | 0 | 0 | 0 | 0 | 0 | 0 | 0 | 0 | 0 | 0 | 0 | 0 | 0 | 0 | 0 | 0 | 0 | 0 | 0 | 0 | 0 | 0 | 0 | 0 | 0 | 0 | 0 | 0 | 0 | 0 | 0 | 0 | 0 | 0 | 0 | 0 | 0 | 0 | 0 | 0 | 0 | 0 | 0 | 0.046 | 0 | 0 | 0 | 0 | 0 | 0 | 0 | 0 | 0 | 0 | 0 | 0 | Therm.decomp. | 1120 | 0.66 | 0.08 | 8.25 | 1.013 | 0.84 | 100 | 13 |  | 16 | 37 | 53 | 6.89
53 | 4 | 0 | 0 | 0 | 0 | 0 | 0 | 0 | 0 | 0 | 0.94 | 0 | 0 | 0 | 0 | 0 | 0 | 0 | 0 | 0 | 0 | 0 | 0 | 0 | 0 | 0 | 0 | 0 | 0 | 0 | 0 | 0.06 | 0 | 0 | 0 | 0 | 0 | 0 | 0 | 0 | 0 | 0 | 0 | 0 | 0 | 0 | 0 | 0 | 0 | 0 | 0 | 0 | 0 | 0 | 0 | 0 | 0 | 0 | 0 | 0 | 0 | 0 | 0 | 0 | 0 | 0 | 0 | 0 | 0 | Impregnation | 1017 | 0.64 | 0.08 | 8 | 1.013 | 1.05 | 99 | 13 |  | 24 | 38 | 62 | 8.06
54 | 4 | 0 | 0 | 0 | 0 | 0 | 0 | 0 | 0 | 0 | 0.38 | 0 | 0 | 0 | 0 | 0 | 0 | 0 | 0 | 0 | 0 | 0 | 0 | 0 | 0 | 0 | 0 | 0 | 0 | 0.62 | 0 | 0 | 0 | 0 | 0 | 0 | 0 | 0 | 0 | 0 | 0 | 0 | 0 | 0 | 0 | 0 | 0 | 0 | 0 | 0 | 0 | 0 | 0 | 0 | 0 | 0 | 0 | 0 | 0 | 0 | 0 | 0 | 0 | 0 | 0 | 0 | 0 | 0 | 0 | Impregnation | 1016 | 0.64 | 0.08 | 8 | 1.013 | 0.38 | 86 | 10 |  | 14 | 40 | 54 | 5.4
55 | 4 | 0 | 0 | 0 | 0 | 0 | 0 | 0 | 0 | 0 | 0.946 | 0 | 0 | 0 | 0 | 0 | 0 | 0 | 0 | 0 | 0 | 0 | 0 | 0 | 0 | 0 | 0 | 0 | 0 | 0 | 0 | 0 | 0 | 0 | 0 | 0 | 0 | 0.036 | 0 | 0 | 0 | 0 | 0 | 0 | 0 | 0 | 0 | 0 | 0 | 0 | 0.018 | 0 | 0 | 0 | 0 | 0 | 0 | 0 | 0 | 0 | 0 | 0 | 0 | 0 | 0 | 0 | 0 | 0 | 0 | Impregnation | 1018 | 0.65 | 0.08 | 8.125 | 1.013 | 0.25 | 92 | 16 |  | 26 | 45 | 71 | 11.36
56 | 4 | 0 | 0 | 0 | 0 | 0 | 0 | 0 | 0 | 0 | 0.942 | 0 | 0 | 0 | 0 | 0 | 0 | 0 | 0 | 0 | 0 | 0 | 0 | 0 | 0 | 0 | 0 | 0 | 0 | 0 | 0 | 0.058 | 0 | 0 | 0 | 0 | 0 | 0 | 0 | 0 | 0 | 0 | 0 | 0 | 0 | 0 | 0 | 0 | 0 | 0 | 0 | 0 | 0 | 0 | 0 | 0 | 0 | 0 | 0 | 0 | 0 | 0 | 0 | 0 | 0 | 0 | 0 | 0 | 0 | Impregnation | 1027 | 0.67 | 0.07 | 9.571429 | 1.013 | 0.5 | 97 | 14 |  | 24 | 40 | 64 | 8.96
57 | 4 | 0 | 0 | 0 | 0 | 0 | 0 | 0 | 0 | 0.049 | 0.853 | 0 | 0 | 0 | 0 | 0 | 0 | 0 | 0 | 0 | 0 | 0 | 0 | 0 | 0 | 0 | 0 | 0 | 0 | 0 | 0 | 0 | 0 | 0 | 0 | 0 | 0 | 0.098 | 0 | 0 | 0 | 0 | 0 | 0 | 0 | 0 | 0 | 0 | 0 | 0 | 0 | 0 | 0 | 0 | 0 | 0 | 0 | 0 | 0 | 0 | 0 | 0 | 0 | 0 | 0 | 0 | 0 | 0 | 0 | Impregnation | 1016 | 0.67 | 0.07 | 9.571429 | 1.013 | 0.49 | 98 | 13 |  | 20 | 41 | 61 | 7.93
58 | 4 | 0 | 0 | 0 | 0 | 0 | 0 | 0 | 0 | 0 | 0.82 | 0 | 0 | 0 | 0 | 0 | 0 | 0 | 0 | 0 | 0 | 0 | 0 | 0 | 0 | 0 | 0 | 0 | 0 | 0.12 | 0 | 0 | 0 | 0 | 0 | 0 | 0 | 0 | 0 | 0 | 0 | 0 | 0 | 0 | 0 | 0 | 0 | 0 | 0 | 0 | 0.06 | 0 | 0 | 0 | 0 | 0 | 0 | 0 | 0 | 0 | 0 | 0 | 0 | 0 | 0 | 0 | 0 | 0 | 0 | Impregnation | 1031 | 0.65 | 0.08 | 8.125 | 1.013 | 0.42 | 93 | 14 |  | 24 | 42 | 66 | 9.24
59 | 4 | 0 | 0 | 0 | 0 | 0 | 0 | 0 | 0 | 0 | 0.92 | 0 | 0 | 0 | 0 | 0 | 0 | 0 | 0 | 0 | 0 | 0 | 0 | 0 | 0 | 0 | 0 | 0 | 0 | 0.08 | 0 | 0 | 0 | 0 | 0 | 0 | 0 | 0 | 0 | 0 | 0 | 0 | 0 | 0 | 0 | 0 | 0 | 0 | 0 | 0 | 0 | 0 | 0 | 0 | 0 | 0 | 0 | 0 | 0 | 0 | 0 | 0 | 0 | 0 | 0 | 0 | 0 | 0 | 0 | Impregnation | 1056 | 0.66 | 0.08 | 8.25 | 1.013 | 0.47 | 93 | 11 |  | 18 | 37 | 55 | 6.05
60 | 4 | 0 | 0 | 0 | 0 | 0 | 0 | 0 | 0 | 0 | 0.93 | 0 | 0 | 0 | 0 | 0 | 0 | 0 | 0 | 0 | 0 | 0 | 0 | 0 | 0 | 0 | 0 | 0 | 0 | 0 | 0 | 0 | 0 | 0 | 0 | 0 | 0 | 0.07 | 0 | 0 | 0 | 0 | 0 | 0 | 0 | 0 | 0 | 0 | 0 | 0 | 0 | 0 | 0 | 0 | 0 | 0 | 0 | 0 | 0 | 0 | 0 | 0 | 0 | 0 | 0 | 0 | 0 | 0 | 0 | Impregnation | 1026 | 0.64 | 0.08 | 8 | 1.013 | 0.47 | 95 | 10 |  | 16 | 36 | 52 | 5.2
61 | 4 | 0 | 0 | 0 | 0 | 0 | 0 | 0 | 0 | 0.065 | 0.805 | 0 | 0 | 0 | 0 | 0 | 0 | 0 | 0 | 0 | 0 | 0 | 0 | 0 | 0 | 0 | 0 | 0 | 0 | 0.13 | 0 | 0 | 0 | 0 | 0 | 0 | 0 | 0 | 0 | 0 | 0 | 0 | 0 | 0 | 0 | 0 | 0 | 0 | 0 | 0 | 0 | 0 | 0 | 0 | 0 | 0 | 0 | 0 | 0 | 0 | 0 | 0 | 0 | 0 | 0 | 0 | 0 | 0 | 0 | Impregnation | 1022 | 0.64 | 0.08 | 8 | 1.013 | 0.48 | 94 | 10 |  | 13 | 33 | 46 | 4.6
62 | 4 | 0 | 0 | 0 | 0 | 0 | 0 | 0 | 0 | 0 | 0.919 | 0 | 0 | 0 | 0 | 0 | 0 | 0 | 0 | 0 | 0 | 0 | 0 | 0 | 0 | 0 | 0 | 0 | 0 | 0 | 0 | 0.054 | 0 | 0 | 0 | 0 | 0 | 0 | 0 | 0 | 0 | 0 | 0 | 0 | 0 | 0 | 0 | 0 | 0 | 0 | 0.027 | 0 | 0 | 0 | 0 | 0 | 0 | 0 | 0 | 0 | 0 | 0 | 0 | 0 | 0 | 0 | 0 | 0 | 0 | Impregnation | 1030 | 0.65 | 0.08 | 8.125 | 1.013 | 0.9 | 98 | 14 |  | 32 | 34 | 66 | 9.24
63 | 4 | 0 | 1 | 0 | 0 | 0 | 0 | 0 | 0 | 0 | 0 | 0 | 0 | 0 | 0 | 0 | 0 | 0 | 0 | 0 | 0 | 0 | 0 | 0 | 0 | 0 | 0 | 0 | 0 | 0 | 0 | 0 | 0 | 0 | 0 | 0 | 0 | 0 | 0 | 0 | 0 | 0 | 0 | 0 | 0 | 0 | 0 | 0 | 0 | 0 | 0 | 0 | 0 | 0 | 0 | 0 | 0 | 0 | 0 | 0 | 0 | 0 | 0 | 0 | 0 | 0 | 0 | 0 | 0 | Therm.decomp. | 1025 | 0.67 | 0.07 | 9.571429 | 1.013 | 1.1 | 99 | 11 |  | 14 | 31 | 45 | 4.95
64 | 4 | 0 | 0.46 | 0 | 0 | 0 | 0 | 0 | 0 | 0 | 0 | 0 | 0 | 0 | 0 | 0 | 0 | 0 | 0 | 0 | 0 | 0 | 0 | 0 | 0 | 0 | 0 | 0 | 0 | 0 | 0 | 0 | 0 | 0 | 0 | 0 | 0 | 0.36 | 0 | 0 | 0 | 0 | 0 | 0 | 0 | 0 | 0 | 0 | 0 | 0 | 0.18 | 0 | 0 | 0 | 0 | 0 | 0 | 0 | 0 | 0 | 0 | 0 | 0 | 0 | 0 | 0 | 0 | 0 | 0 | Impregnation | 1018 | 0.67 | 0.07 | 9.571429 | 1.013 | 1.92 | 93 | 11 |  | 19 | 36 | 55 | 6.05
65 | 4 | 0 | 0.87 | 0 | 0 | 0 | 0 | 0 | 0 | 0 | 0 | 0 | 0 | 0 | 0 | 0 | 0 | 0 | 0 | 0 | 0 | 0 | 0 | 0 | 0 | 0 | 0 | 0 | 0 | 0 | 0 | 0.13 | 0 | 0 | 0 | 0 | 0 | 0 | 0 | 0 | 0 | 0 | 0 | 0 | 0 | 0 | 0 | 0 | 0 | 0 | 0 | 0 | 0 | 0 | 0 | 0 | 0 | 0 | 0 | 0 | 0 | 0 | 0 | 0 | 0 | 0 | 0 | 0 | 0 | Impregnation | 1024 | 0.65 | 0.08 | 8.125 | 1.013 | 6.88 | 100 | 11 |  | 24 | 26 | 50 | 5.5
66 | 5 | 0 | 0 | 0 | 0 | 0 | 0 | 0 | 0 | 0 | 0 | 0 | 0 | 0 | 0 | 0 | 0 | 0 | 0 | 0 | 0 | 0 | 0 | 0 | 0 | 0 | 0 | 0 | 0 | 0 | 0 | 0 | 0 | 0.924 | 0.038 | 0 | 0 | 0.038 | 0 | 0 | 0 | 0 | 0 | 0 | 0 | 0 | 0 | 0 | 0 | 0 | 0 | 0 | 0 | 0 | 0 | 0 | 0 | 0 | 0 | 0 | 0 | 0 | 0 | 0 | 0 | 0 | 0 | 0 | 0 | Therm.decomp. | 1123 | 0.677 | 0.333 | 2.033033 | 1.013 | 6 |  | 14.2 |  |  |  | 81.8 | 11.6156
67 | 5 | 0 | 0 | 0 | 0 | 0 | 0 | 0 | 0 | 0 | 0 | 0 | 0 | 0 | 0 | 0 | 0 | 0 | 0 | 0 | 0 | 0 | 0 | 0 | 0 | 0 | 0 | 0 | 0 | 0 | 0 | 0 | 0 | 0.854 | 0.038 | 0 | 0 | 0.038 | 0 | 0 | 0 | 0 | 0 | 0 | 0 | 0 | 0 | 0 | 0 | 0 | 0 | 0 | 0 | 0.07 | 0 | 0 | 0 | 0 | 0 | 0 | 0 | 0 | 0 | 0 | 0 | 0 | 0 | 0 | 0 | Therm.decomp. | 1123 | 0.677 | 0.333 | 2.033033 | 1.013 | 6 |  | 20.5 |  |  |  | 65.6 | 13.448
68 | 6 | 0 | 0 | 0 | 0 | 0 | 0 | 0 | 0 | 0 | 0 | 0 | 0 | 0 | 0 | 0 | 0 | 0 | 0 | 0 | 0 | 0 | 0 | 0 | 0 | 0 | 0 | 0 | 0 | 0 | 0 | 0 | 0 | 0 | 0 | 0 | 0 | 0 | 0 | 0 | 0 | 0 | 0 | 0 | 0 | 0 | 0 | 0 | 0 | 0 | 0 | 0 | 0 | 1 | 0 | 0 | 0 | 0 | 0 | 0 | 0 | 0 | 0 | 0 | 0 | 0 | 0 | 0 | 0 | n.a. | 1173 | 0.905 | 0.094 | 9.62766 | 1.013 | 3 | 98 | 12 |  | 51 | 5 | 56 | 6.72
69 | 6 | 0 | 1 | 0 | 0 | 0 | 0 | 0 | 0 | 0 | 0 | 0 | 0 | 0 | 0 | 0 | 0 | 0 | 0 | 0 | 0 | 0 | 0 | 0 | 0 | 0 | 0 | 0 | 0 | 0 | 0 | 0 | 0 | 0 | 0 | 0 | 0 | 0 | 0 | 0 | 0 | 0 | 0 | 0 | 0 | 0 | 0 | 0 | 0 | 0 | 0 | 0 | 0 | 0 | 0 | 0 | 0 | 0 | 0 | 0 | 0 | 0 | 0 | 0 | 0 | 0 | 0 | 0 | 0 | n.a. | 1218 | 0.96 | 0.04 | 24 | 1.013 | 2.1 | 57 | 3.9 |  | 25 | 37 | 62 | 2.418
70 | 6 | 0 | 0.02 | 0 | 0 | 0 | 0 | 0 | 0 | 0 | 0 | 0 | 0 | 0 | 0 | 0 | 0 | 0 | 0 | 0 | 0 | 0 | 0 | 0 | 0 | 0 | 0 | 0 | 0 | 0 | 0 | 0 | 0 | 0 | 0 | 0 | 0 | 0 | 0 | 0 | 0 | 0 | 0 | 0 | 0 | 0 | 0 | 0 | 0 | 0 | 0 | 0 | 0 | 0 | 0 | 0 | 0 | 0 | 0 | 0 | 0 | 0 | 0 | 0 | 0 | 0 | 0 | 0 | 0.98 | n.a. | 1173 | 0.905 | 0.094 | 9.62766 | 1.013 | 3 | 98 | 8 |  | 4 | 0 | 4 | 0.32
71 | 6 | 0 | 0 | 0 | 0 | 0 | 0 | 0 | 0.01 | 0 | 0 | 0 | 0 | 0 | 0 | 0 | 0 | 0 | 0 | 0 | 0 | 0 | 0 | 0 | 0 | 0 | 0 | 0 | 0 | 0.01 | 0 | 0 | 0 | 0 | 0 | 0 | 0 | 0 | 0 | 0 | 0 | 0 | 0 | 0 | 0 | 0 | 0 | 0 | 0 | 0 | 0 | 0 | 0 | 0.98 | 0 | 0 | 0 | 0 | 0 | 0 | 0 | 0 | 0 | 0 | 0 | 0 | 0 | 0 | 0 | n.a. | 1173 | 0.905 | 0.094 | 9.62766 | 1.013 | 3 | 98 | 16 |  | 48 | 6 | 54 | 8.64
72 | 6 | 0 | 0.063 | 0 | 0.874 | 0 | 0 | 0 | 0 | 0 | 0 | 0 | 0 | 0 | 0 | 0 | 0 | 0 | 0 | 0 | 0 | 0 | 0 | 0 | 0 | 0 | 0 | 0 | 0 | 0 | 0 | 0 | 0 | 0.063 | 0 | 0 | 0 | 0 | 0 | 0 | 0 | 0 | 0 | 0 | 0 | 0 | 0 | 0 | 0 | 0 | 0 | 0 | 0 | 0 | 0 | 0 | 0 | 0 | 0 | 0 | 0 | 0 | 0 | 0 | 0 | 0 | 0 | 0 | 0 | n.a. | 1119 | 0.96 | 0.04 | 24 | 1.013 | 3.2 | 38 | 3.2 |  | 10.5 | 28.2 | 38.7 | 1.2384
73 | 6 | 0 | 0.8 | 0 | 0 | 0 | 0 | 0 | 0 | 0 | 0 | 0 | 0 | 0 | 0 | 0 | 0 | 0 | 0 | 0 | 0 | 0 | 0 | 0 | 0 | 0 | 0 | 0 | 0 | 0 | 0 | 0 | 0 | 0 | 0 | 0 | 0 | 0 | 0 | 0 | 0 | 0 | 0.2 | 0 | 0 | 0 | 0 | 0 | 0 | 0 | 0 | 0 | 0 | 0 | 0 | 0 | 0 | 0 | 0 | 0 | 0 | 0 | 0 | 0 | 0 | 0 | 0 | 0 | 0 | n.a. | 1030 | 0.96 | 0.05 | 19.2 | 1.013 | 0.4 | 100 | 6.8 |  | 17.6 | 32.8 | 50.4 | 3.4272
74 | 6 | 0 | 0 | 0 | 0 | 0 | 0 | 0 | 0 | 0 | 0 | 0 | 0 | 0 | 0 | 0 | 0 | 0 | 0 | 0 | 0 | 0 | 0 | 0 | 0 | 0 | 0 | 0 | 0 | 0 | 0 | 0 | 0 | 0 | 0 | 0 | 0 | 0 | 0 | 0 | 0 | 0 | 0.2 | 0 | 0 | 0 | 0 | 0 | 0 | 0 | 0 | 0 | 0 | 0.8 | 0 | 0 | 0 | 0 | 0 | 0 | 0 | 0 | 0 | 0 | 0 | 0 | 0 | 0 | 0 | n.a. | 1103 | 0.96 | 0.05 | 19.2 | 1.013 | 0.55 | 44.1 | 18.7 |  | 18.7 | 20.5 | 39.2 | 7.3304
75 | 6 | 0 | 0 | 0 | 0 | 0 | 0 | 0 | 0 | 0 | 0 | 0 | 0 | 0 | 0 | 0 | 0 | 0 | 0 | 0 | 0 | 0 | 0 | 0 | 0 | 0 | 0 | 0 | 0 | 0 | 0 | 0 | 0 | 0 | 0 | 0 | 0 | 0.02 | 0 | 0 | 0 | 0 | 0.2 | 0 | 0 | 0 | 0 | 0 | 0 | 0 | 0 | 0 | 0 | 0.78 | 0 | 0 | 0 | 0 | 0 | 0 | 0 | 0 | 0 | 0 | 0 | 0 | 0 | 0 | 0 | n.a. | 1128 | 0.96 | 0.05 | 19.2 | 1.013 | 1 | 98.9 | 7.8 |  | 42.1 | 38.3 | 80.4 | 6.2712
76 | 6 | 0 | 0 | 0 | 0 | 0 | 0 | 0 | 0 | 0 | 0 | 0 | 0 | 0 | 0 | 0 | 0 | 0 | 0 | 0 | 0 | 0 | 0 | 0 | 0 | 0 | 0 | 0 | 0 | 0 | 0 | 0 | 0 | 0 | 0 | 0 | 0 | 0.05 | 0 | 0 | 0 | 0 | 0.2 | 0 | 0 | 0 | 0 | 0 | 0 | 0 | 0 | 0 | 0 | 0.75 | 0 | 0 | 0 | 0 | 0 | 0 | 0 | 0 | 0 | 0 | 0 | 0 | 0 | 0 | 0 | n.a. | 1062 | 0.97 | 0.03 | 32.33333 | 1.013 | 2.1 | 99.4 | 9.5 |  | 27.3 | 8.8 | 36.1 | 3.4295
77 | 6 | 0 | 0 | 0 | 0 | 0 | 0 | 0 | 0 | 0 | 0 | 0 | 0 | 0 | 0 | 0 | 0 | 0 | 0 | 0 | 0 | 0 | 0 | 0 | 0 | 0 | 0 | 0 | 0 | 0 | 0 | 0 | 0 | 0.015 | 0 | 0 | 0 | 0 | 0 | 0 | 0 | 0 | 0.2 | 0 | 0 | 0 | 0 | 0 | 0 | 0 | 0 | 0 | 0 | 0.785 | 0 | 0 | 0 | 0 | 0 | 0 | 0 | 0 | 0 | 0 | 0 | 0 | 0 | 0 | 0 | n.a. | 1062 | 0.97 | 0.03 | 32.33333 | 1.013 | 2.1 | 99.5 | 3.6 |  | 10.9 | 19.1 | 30 | 1.08
78 | 6 | 0 | 0 | 0 | 0 | 0 | 0 | 0 | 0 | 0 | 0 | 0 | 0 | 0 | 0 | 0 | 0 | 0 | 0 | 0 | 0 | 0 | 0 | 0 | 0 | 0 | 0 | 0 | 0 | 0 | 0 | 0 | 0 | 0 | 0 | 0 | 0 | 0 | 0 | 0 | 0 | 0 | 0.2 | 0 | 0 | 0 | 0 | 0 | 0 | 0 | 0.2 | 0 | 0 | 0.6 | 0 | 0 | 0 | 0 | 0 | 0 | 0 | 0 | 0 | 0 | 0 | 0 | 0 | 0 | 0 | n.a. | 1123 | 0.97 | 0.03 | 32.33333 | 1.013 | 1.2 | 94.2 | 7.3 |  | 32.9 | 47.6 | 80.5 | 5.8765
79 | 6 | 0 | 0 | 0 | 0 | 0 | 0 | 0 | 0 | 0 | 0 | 0 | 0 | 0 | 0 | 0 | 0 | 0 | 0 | 0 | 0 | 0 | 0 | 0 | 0 | 0 | 0 | 0 | 0 | 0 | 0 | 0 | 0 | 0 | 0 | 0 | 0 | 0 | 0 | 0 | 0 | 0 | 0.2 | 0 | 0 | 0 | 0 | 0 | 0 | 0 | 0 | 0 | 0 | 0.6 | 0 | 0 | 0 | 0 | 0 | 0 | 0 | 0 | 0 | 0 | 0.2 | 0 | 0 | 0 | 0 | n.a. | 1123 | 0.97 | 0.03 | 32.33333 | 1.013 | 1.2 | 99.1 | 7.3 |  | 5.4 | 21.4 | 26.8 | 1.9564
80 | 6 | 0 | 0 | 0 | 0 | 0 | 0 | 0 | 0 | 0 | 0 | 0 | 0 | 0 | 0 | 0 | 0 | 0 | 0 | 0 | 0 | 0 | 0 | 0 | 0 | 0 | 0 | 0 | 0 | 0 | 0 | 0 | 0 | 0 | 0 | 0.2 | 0 | 0 | 0 | 0 | 0 | 0 | 0.2 | 0 | 0 | 0 | 0 | 0 | 0 | 0 | 0 | 0 | 0 | 0.6 | 0 | 0 | 0 | 0 | 0 | 0 | 0 | 0 | 0 | 0 | 0 | 0 | 0 | 0 | 0 | n.a. | 1123 | 0.97 | 0.03 | 32.33333 | 1.013 | 1.2 | 99.4 | 3.6 |  | 2.6 | 24.6 | 27.2 | 0.9792
81 | 7 | 0 | 0 | 0 | 0 | 0 | 0 | 0 | 0 | 0 | 0 | 0 | 0 | 0 | 0 | 0 | 0 | 0 | 0 | 0 | 0 | 0 | 0 | 0 | 0 | 0 | 0 | 0 | 0 | 0 | 0 | 0 | 0 | 1 | 0 | 0 | 0 | 0 | 0 | 0 | 0 | 0 | 0 | 0 | 0 | 0 | 0 | 0 | 0 | 0 | 0 | 0 | 0 | 0 | 0 | 0 | 0 | 0 | 0 | 0 | 0 | 0 | 0 | 0 | 0 | 0 | 0 | 0 | 0 | n.a. | 1173 | 0.3 | 0.05 | 6 | 1.013 | 0.1 | 100 | 18.1 |  | 32.1 | 17.9 | 50 | 9.05
82 | 7 | 0 | 0 | 0 | 0 | 0 | 0 | 0 | 0 | 0 | 1 | 0 | 0 | 0 | 0 | 0 | 0 | 0 | 0 | 0 | 0 | 0 | 0 | 0 | 0 | 0 | 0 | 0 | 0 | 0 | 0 | 0 | 0 | 0 | 0 | 0 | 0 | 0 | 0 | 0 | 0 | 0 | 0 | 0 | 0 | 0 | 0 | 0 | 0 | 0 | 0 | 0 | 0 | 0 | 0 | 0 | 0 | 0 | 0 | 0 | 0 | 0 | 0 | 0 | 0 | 0 | 0 | 0 | 0 | n.a. | 1023 | 0.3 | 0.05 | 6 | 1.013 | 0.1 | 100 | 15.3 |  | 15.1 | 26.1 | 41.2 | 6.3036
83 | 7 | 0 | 0 | 0 | 0 | 0 | 0 | 0 | 0 | 0 | 0 | 0 | 0 | 0 | 0 | 0 | 0 | 0 | 0 | 0 | 0 | 0 | 0 | 0 | 0 | 0 | 0 | 0 | 0 | 0 | 0 | 0 | 0 | 0 | 0 | 0 | 0 | 0 | 0 | 0 | 0 | 0 | 0 | 0 | 0 | 0 | 0 | 0 | 0 | 0 | 0 | 0 | 0 | 0 | 0 | 0 | 1 | 0 | 0 | 0 | 0 | 0 | 0 | 0 | 0 | 0 | 0 | 0 | 0 | n.a. | 1123 | 0.3 | 0.05 | 6 | 1.013 | 0.1 | 36 | 8 |  | 22.1 | 46.5 | 68.6 | 5.488
84 | 7 | 0 | 0 | 0 | 0 | 0 | 0 | 0 | 0 | 0 | 0 | 0 | 0 | 0 | 0 | 0 | 0 | 0 | 0 | 0 | 0 | 0 | 0 | 0 | 0 | 0 | 0 | 0 | 0 | 0 | 0 | 0 | 0 | 0 | 0 | 0 | 0 | 0 | 0 | 0 | 0 | 0 | 0 | 0 | 0 | 0 | 0 | 0 | 0 | 0 | 0 | 0 | 1 | 0 | 0 | 0 | 0 | 0 | 0 | 0 | 0 | 0 | 0 | 0 | 0 | 0 | 0 | 0 | 0 | n.a. | 1173 | 0.3 | 0.05 | 6 | 1.013 | 0.1 | 100 | 17.6 |  | 30.7 | 16.5 | 47.2 | 8.3072
85 | 7 | 0 | 0 | 0 | 0 | 0 | 0 | 0 | 0 | 0 | 0 | 0 | 0 | 0 | 0 | 0 | 0 | 0 | 0 | 0 | 0 | 0 | 0 | 0 | 0 | 0 | 0 | 0 | 0 | 0 | 0 | 0 | 0 | 0 | 0 | 0 | 0 | 0 | 0 | 0 | 0 | 0 | 0 | 0 | 0 | 0 | 0 | 0 | 0 | 0 | 0 | 0 | 0 | 0 | 0 | 0 | 0 | 0 | 0 | 0 | 0 | 0 | 0 | 0 | 0 | 1 | 0 | 0 | 0 | n.a. | 1073 | 0.3 | 0.05 | 6 | 1.013 | 0.1 | 100 | 18 |  | 26.8 | 27.4 | 54.2 | 9.756
86 | 7 | 0 | 0 | 0 | 0 | 0 | 0 | 0 | 0 | 0 | 0 | 0 | 0 | 0 | 0 | 0 | 0 | 0 | 0 | 0 | 0 | 0 | 0 | 0 | 0 | 0 | 0 | 0 | 0 | 0 | 1 | 0 | 0 | 0 | 0 | 0 | 0 | 0 | 0 | 0 | 0 | 0 | 0 | 0 | 0 | 0 | 0 | 0 | 0 | 0 | 0 | 0 | 0 | 0 | 0 | 0 | 0 | 0 | 0 | 0 | 0 | 0 | 0 | 0 | 0 | 0 | 0 | 0 | 0 | n.a. | 1023 | 0.3 | 0.05 | 6 | 1.013 | 0.1 | 100 | 19.6 |  | 25.7 | 30.9 | 56.6 | 11.0936
87 | 7 | 0 | 0 | 0 | 0 | 0 | 0 | 0 | 0 | 0 | 0 | 0 | 0 | 0 | 0 | 0 | 0 | 0 | 0 | 0 | 0 | 0 | 0 | 0 | 0 | 0 | 0 | 0 | 0 | 0 | 0 | 0 | 0 | 0 | 0 | 0 | 0 | 0 | 0 | 0 | 0 | 0 | 0 | 0 | 1 | 0 | 0 | 0 | 0 | 0 | 0 | 0 | 0 | 0 | 0 | 0 | 0 | 0 | 0 | 0 | 0 | 0 | 0 | 0 | 0 | 0 | 0 | 0 | 0 | n.a. | 1123 | 0.3 | 0.05 | 6 | 1.013 | 0.1 | 100 | 11.3 |  | 8.7 | 16.6 | 25.3 | 2.8589
88 | 7 | 0 | 0 | 0 | 0 | 0 | 0 | 0 | 0 | 0 | 0 | 0 | 0 | 0 | 0 | 0 | 0 | 0 | 0 | 0 | 0 | 0 | 0 | 0 | 0 | 0 | 0 | 0 | 0 | 0 | 0 | 0 | 0 | 0 | 0 | 0 | 0 | 0 | 0 | 1 | 0 | 0 | 0 | 0 | 0 | 0 | 0 | 0 | 0 | 0 | 0 | 0 | 0 | 0 | 0 | 0 | 0 | 0 | 0 | 0 | 0 | 0 | 0 | 0 | 0 | 0 | 0 | 0 | 0 | n.a. | 1023 | 0.3 | 0.05 | 6 | 1.013 | 0.1 | 100 | 17.9 |  | 22.5 | 31.5 | 54 | 9.665999
89 | 7 | 0 | 0 | 0 | 0 | 0 | 0 | 0 | 0 | 0 | 0 | 0 | 0 | 0 | 0 | 0 | 0 | 0 | 0 | 0 | 0 | 0 | 0 | 0 | 0 | 0 | 0 | 0 | 0 | 0 | 0 | 0 | 0 | 0 | 0 | 0 | 0 | 0 | 0 | 0 | 0 | 0 | 0 | 0 | 0 | 0 | 0 | 0 | 0 | 0 | 0 | 0 | 0 | 0 | 1 | 0 | 0 | 0 | 0 | 0 | 0 | 0 | 0 | 0 | 0 | 0 | 0 | 0 | 0 | n.a. | 1023 | 0.3 | 0.05 | 6 | 1.013 | 0.1 | 100 | 17.9 |  | 23.5 | 29.5 | 53 | 9.487
90 | 7 | 0 | 0 | 0 | 0 | 0 | 0 | 0 | 0 | 0 | 0 | 0 | 0 | 0 | 0 | 0 | 0 | 0 | 0 | 0 | 1 | 0 | 0 | 0 | 0 | 0 | 0 | 0 | 0 | 0 | 0 | 0 | 0 | 0 | 0 | 0 | 0 | 0 | 0 | 0 | 0 | 0 | 0 | 0 | 0 | 0 | 0 | 0 | 0 | 0 | 0 | 0 | 0 | 0 | 0 | 0 | 0 | 0 | 0 | 0 | 0 | 0 | 0 | 0 | 0 | 0 | 0 | 0 | 0 | n.a. | 973 | 0.3 | 0.05 | 6 | 1.013 | 0.1 | 100 | 18.2 |  | 24.4 | 28.2 | 52.6 | 9.5732
91 | 7 | 0 | 0 | 0 | 0 | 0 | 0 | 0 | 0 | 0 | 0 | 0 | 0 | 0 | 0 | 0 | 0 | 0 | 0 | 0 | 0 | 0 | 0 | 0 | 1 | 0 | 0 | 0 | 0 | 0 | 0 | 0 | 0 | 0 | 0 | 0 | 0 | 0 | 0 | 0 | 0 | 0 | 0 | 0 | 0 | 0 | 0 | 0 | 0 | 0 | 0 | 0 | 0 | 0 | 0 | 0 | 0 | 0 | 0 | 0 | 0 | 0 | 0 | 0 | 0 | 0 | 0 | 0 | 0 | n.a. | 1073 | 0.3 | 0.05 | 6 | 1.013 | 0.1 | 100 | 19.2 |  | 31.1 | 27.2 | 58.3 | 11.1936
92 | 7 | 0 | 0 | 0 | 0 | 0 | 0 | 0 | 0 | 0 | 0 | 0 | 0 | 0 | 0 | 0 | 0 | 0 | 0 | 0 | 0 | 0 | 0 | 0 | 0 | 0 | 0 | 0 | 0 | 0 | 0.9 | 0.1 | 0 | 0 | 0 | 0 | 0 | 0 | 0 | 0 | 0 | 0 | 0 | 0 | 0 | 0 | 0 | 0 | 0 | 0 | 0 | 0 | 0 | 0 | 0 | 0 | 0 | 0 | 0 | 0 | 0 | 0 | 0 | 0 | 0 | 0 | 0 | 0 | 0 | Impregnation | 1073 | 0.3 | 0.05 | 6 | 1.013 | 0.1 | 100 | 21.6 |  | 32.6 | 37.6 | 70.2 | 15.1632
93 | 7 | 0 | 0 | 0 | 0 | 0 | 0 | 0 | 0 | 0 | 0 | 0 | 0 | 0 | 0 | 0 | 0 | 0 | 0 | 0 | 0 | 0 | 0 | 0 | 0 | 0 | 0 | 0 | 0 | 0 | 0.9 | 0 | 0 | 0 | 0 | 0 | 0 | 0.1 | 0 | 0 | 0 | 0 | 0 | 0 | 0 | 0 | 0 | 0 | 0 | 0 | 0 | 0 | 0 | 0 | 0 | 0 | 0 | 0 | 0 | 0 | 0 | 0 | 0 | 0 | 0 | 0 | 0 | 0 | 0 | Impregnation | 1073 | 0.3 | 0.05 | 6 | 1.013 | 0.1 | 100 | 20 |  | 31.4 | 33.2 | 64.6 | 12.92
94 | 7 | 0 | 0 | 0 | 0 | 0 | 0 | 0 | 0 | 0 | 0 | 0 | 0 | 0 | 0 | 0 | 0 | 0 | 0 | 0 | 0 | 0 | 0 | 0 | 0 | 0 | 0 | 0 | 0 | 0.1 | 0.9 | 0 | 0 | 0 | 0 | 0 | 0 | 0 | 0 | 0 | 0 | 0 | 0 | 0 | 0 | 0 | 0 | 0 | 0 | 0 | 0 | 0 | 0 | 0 | 0 | 0 | 0 | 0 | 0 | 0 | 0 | 0 | 0 | 0 | 0 | 0 | 0 | 0 | 0 | Impregnation | 1073 | 0.3 | 0.05 | 6 | 1.013 | 0.1 | 100 | 20.6 |  | 30.1 | 30.3 | 60.4 | 12.4424
95 | 7 | 0 | 0 | 0 | 0 | 0 | 0 | 0 | 0 | 0 | 0 | 0 | 0 | 0 | 0 | 0 | 0 | 0 | 0 | 0 | 0 | 0 | 0 | 0 | 0 | 0 | 0 | 0 | 0 | 0 | 0.9 | 0 | 0 | 0.1 | 0 | 0 | 0 | 0 | 0 | 0 | 0 | 0 | 0 | 0 | 0 | 0 | 0 | 0 | 0 | 0 | 0 | 0 | 0 | 0 | 0 | 0 | 0 | 0 | 0 | 0 | 0 | 0 | 0 | 0 | 0 | 0 | 0 | 0 | 0 | Impregnation | 1023 | 0.3 | 0.05 | 6 | 1.013 | 0.1 | 100 | 20.7 |  | 28 | 32.1 | 60.1 | 12.4407
96 | 7 | 0 | 0 | 0 | 0 | 0 | 0 | 0 | 0 | 0 | 0.1 | 0 | 0 | 0 | 0 | 0 | 0 | 0 | 0 | 0 | 0 | 0 | 0 | 0 | 0 | 0 | 0 | 0 | 0 | 0 | 0.9 | 0 | 0 | 0 | 0 | 0 | 0 | 0 | 0 | 0 | 0 | 0 | 0 | 0 | 0 | 0 | 0 | 0 | 0 | 0 | 0 | 0 | 0 | 0 | 0 | 0 | 0 | 0 | 0 | 0 | 0 | 0 | 0 | 0 | 0 | 0 | 0 | 0 | 0 | Impregnation | 1023 | 0.3 | 0.05 | 6 | 1.013 | 0.1 | 100 | 19.4 |  | 28.6 | 31.1 | 59.7 | 11.5818
97 | 7 | 0 | 0 | 0 | 0 | 0 | 0 | 0 | 0 | 0 | 0 | 0 | 0 | 0 | 0 | 0 | 0 | 0 | 0 | 0 | 0 | 0 | 0 | 0 | 0 | 0 | 0 | 0 | 0 | 0 | 0.9 | 0 | 0 | 0 | 0 | 0 | 0 | 0 | 0 | 0 | 0 | 0 | 0 | 0 | 0 | 0 | 0 | 0 | 0 | 0 | 0 | 0 | 0 | 0 | 0 | 0 | 0.1 | 0 | 0 | 0 | 0 | 0 | 0 | 0 | 0 | 0 | 0 | 0 | 0 | Impregnation | 1023 | 0.3 | 0.05 | 6 | 1.013 | 0.1 | 100 | 20.6 |  | 28 | 35.2 | 63.2 | 13.2
98 | 7 | 0 | 0 | 0 | 0 | 0.1 | 0 | 0 | 0 | 0 | 0 | 0 | 0 | 0 | 0 | 0 | 0 | 0 | 0 | 0 | 0 | 0 | 0 | 0 | 0 | 0 | 0 | 0 | 0 | 0 | 0.9 | 0 | 0 | 0 | 0 | 0 | 0 | 0 | 0 | 0 | 0 | 0 | 0 | 0 | 0 | 0 | 0 | 0 | 0 | 0 | 0 | 0 | 0 | 0 | 0 | 0 | 0 | 0 | 0 | 0 | 0 | 0 | 0 | 0 | 0 | 0 | 0 | 0 | 0 | Impregnation | 1073 | 0.3 | 0.05 | 6 | 1.013 | 0.1 | 100 | 20.3 |  | 30.5 | 33.6 | 64.1 | 13.0123
99 | 7 | 0 | 0 | 0 | 0 | 0 | 0 | 0 | 0 | 0 | 0 | 0 | 0 | 0 | 0 | 0 | 0 | 0 | 0 | 0 | 0 | 0 | 0 | 0 | 0 | 0 | 0 | 0 | 0 | 0 | 0.9 | 0 | 0 | 0 | 0 | 0 | 0 | 0 | 0 | 0 | 0 | 0 | 0.1 | 0 | 0 | 0 | 0 | 0 | 0 | 0 | 0 | 0 | 0 | 0 | 0 | 0 | 0 | 0 | 0 | 0 | 0 | 0 | 0 | 0 | 0 | 0 | 0 | 0 | 0 | Impregnation | 1023 | 0.3 | 0.05 | 6 | 1.013 | 0.1 | 100 | 18.5 |  | 24.9 | 33.2 | 58.1 | 10.7485
100 | 7 | 0 | 0 | 0 | 0 | 0 | 0 | 0.1 | 0 | 0 | 0 | 0 | 0 | 0 | 0 | 0 | 0 | 0 | 0 | 0 | 0 | 0 | 0 | 0 | 0 | 0 | 0 | 0 | 0 | 0 | 0.9 | 0 | 0 | 0 | 0 | 0 | 0 | 0 | 0 | 0 | 0 | 0 | 0 | 0 | 0 | 0 | 0 | 0 | 0 | 0 | 0 | 0 | 0 | 0 | 0 | 0 | 0 | 0 | 0 | 0 | 0 | 0 | 0 | 0 | 0 | 0 | 0 | 0 | 0 | Impregnation | 1023 | 0.3 | 0.05 | 6 | 1.013 | 0.1 | 100 | 18.4 |  | 27 | 34.6 | 61.6 | 11.3344
101 | 7 | 0.1 | 0 | 0 | 0 | 0 | 0 | 0 | 0 | 0 | 0 | 0 | 0 | 0 | 0 | 0 | 0 | 0 | 0 | 0 | 0 | 0 | 0 | 0 | 0 | 0 | 0 | 0 | 0 | 0 | 0.9 | 0 | 0 | 0 | 0 | 0 | 0 | 0 | 0 | 0 | 0 | 0 | 0 | 0 | 0 | 0 | 0 | 0 | 0 | 0 | 0 | 0 | 0 | 0 | 0 | 0 | 0 | 0 | 0 | 0 | 0 | 0 | 0 | 0 | 0 | 0 | 0 | 0 | 0 | Impregnation | 1073 | 0.3 | 0.05 | 6 | 1.013 | 0.1 | 100 | 20 |  | 27.8 | 31.9 | 59.7 | 11.94
102 | 7 | 0 | 0 | 0 | 0 | 0 | 0 | 0 | 0 | 0 | 0 | 0 | 0 | 0 | 0 | 0 | 0 | 0 | 0 | 0 | 0 | 0 | 0 | 0 | 0 | 0 | 0 | 0 | 0 | 0 | 0 | 0.1 | 0 | 0.9 | 0 | 0 | 0 | 0 | 0 | 0 | 0 | 0 | 0 | 0 | 0 | 0 | 0 | 0 | 0 | 0 | 0 | 0 | 0 | 0 | 0 | 0 | 0 | 0 | 0 | 0 | 0 | 0 | 0 | 0 | 0 | 0 | 0 | 0 | 0 | Impregnation | 1123 | 0.3 | 0.05 | 6 | 1.013 | 0.1 | 100 | 21.1 |  | 38 | 29.1 | 67.1 | 14.1581
103 | 7 | 0 | 0 | 0 | 0 | 0 | 0 | 0 | 0 | 0 | 0 | 0 | 0 | 0 | 0 | 0 | 0 | 0 | 0 | 0 | 0 | 0 | 0 | 0 | 0 | 0 | 0 | 0 | 0 | 0 | 0 | 0 | 0 | 0.9 | 0 | 0 | 0 | 0.1 | 0 | 0 | 0 | 0 | 0 | 0 | 0 | 0 | 0 | 0 | 0 | 0 | 0 | 0 | 0 | 0 | 0 | 0 | 0 | 0 | 0 | 0 | 0 | 0 | 0 | 0 | 0 | 0 | 0 | 0 | 0 | Impregnation | 1073 | 0.3 | 0.05 | 6 | 1.013 | 0.1 | 100 | 19.4 |  | 27.5 | 31.6 | 59.1 | 11.4654
104 | 7 | 0 | 0 | 0 | 0 | 0 | 0 | 0 | 0 | 0 | 0 | 0 | 0 | 0 | 0 | 0 | 0 | 0 | 0 | 0 | 0 | 0 | 0 | 0 | 0 | 0 | 0 | 0 | 0 | 0.1 | 0 | 0 | 0 | 0.9 | 0 | 0 | 0 | 0 | 0 | 0 | 0 | 0 | 0 | 0 | 0 | 0 | 0 | 0 | 0 | 0 | 0 | 0 | 0 | 0 | 0 | 0 | 0 | 0 | 0 | 0 | 0 | 0 | 0 | 0 | 0 | 0 | 0 | 0 | 0 | Impregnation | 1173 | 0.3 | 0.05 | 6 | 1.013 | 0.1 | 100 | 19.3 |  | 37.5 | 18.6 | 56.1 | 10.8273
105 | 7 | 0 | 0 | 0 | 0 | 0 | 0 | 0 | 0 | 0 | 0 | 0 | 0 | 0 | 0 | 0 | 0 | 0 | 0 | 0 | 0 | 0 | 0 | 0 | 0 | 0 | 0 | 0 | 0 | 0 | 0 | 0 | 0 | 0.9 | 0 | 0 | 0 | 0 | 0 | 0 | 0 | 0 | 0 | 0 | 0 | 0 | 0 | 0 | 0 | 0 | 0 | 0 | 0 | 0 | 0 | 0 | 0 | 0 | 0 | 0 | 0 | 0 | 0 | 0 | 0 | 0.1 | 0 | 0 | 0 | Impregnation | 1173 | 0.3 | 0.05 | 6 | 1.013 | 0.1 | 100 | 16.5 |  | 35.6 | 20.2 | 55.8 | 9.207
106 | 7 | 0 | 0 | 0 | 0 | 0 | 0 | 0 | 0 | 0 | 0 | 0 | 0 | 0 | 0 | 0 | 0 | 0 | 0 | 0 | 0 | 0 | 0 | 0 | 0 | 0 | 0 | 0 | 0 | 0 | 0.1 | 0 | 0 | 0.9 | 0 | 0 | 0 | 0 | 0 | 0 | 0 | 0 | 0 | 0 | 0 | 0 | 0 | 0 | 0 | 0 | 0 | 0 | 0 | 0 | 0 | 0 | 0 | 0 | 0 | 0 | 0 | 0 | 0 | 0 | 0 | 0 | 0 | 0 | 0 | Impregnation | 1123 | 0.3 | 0.05 | 6 | 1.013 | 0.1 | 100 | 18 |  | 28.8 | 23.1 | 51.9 | 9.342
107 | 7 | 0 | 0 | 0 | 0 | 0.1 | 0 | 0 | 0 | 0 | 0 | 0 | 0 | 0 | 0 | 0 | 0 | 0 | 0 | 0 | 0 | 0 | 0 | 0 | 0 | 0 | 0 | 0 | 0 | 0 | 0 | 0 | 0 | 0.9 | 0 | 0 | 0 | 0 | 0 | 0 | 0 | 0 | 0 | 0 | 0 | 0 | 0 | 0 | 0 | 0 | 0 | 0 | 0 | 0 | 0 | 0 | 0 | 0 | 0 | 0 | 0 | 0 | 0 | 0 | 0 | 0 | 0 | 0 | 0 | Impregnation | 1123 | 0.3 | 0.05 | 6 | 1.013 | 0.1 | 100 | 17.4 |  | 27.6 | 28.5 | 56.1 | 9.761399
108 | 7 | 0 | 0 | 0 | 0 | 0 | 0 | 0 | 0 | 0 | 0 | 0 | 0 | 0 | 0 | 0 | 0 | 0 | 0 | 0 | 0 | 0 | 0 | 0 | 0 | 0 | 0 | 0 | 0 | 0 | 0.995 | 0 | 0 | 0 | 0 | 0 | 0 | 0 | 0 | 0 | 0 | 0 | 0 | 0 | 0 | 0 | 0 | 0 | 0 | 0 | 0 | 0 | 0 | 0 | 0 | 0 | 0.0045 | 0 | 0 | 0 | 0 | 0 | 0 | 0 | 0 | 0 | 0 | 0 | 0 | Impregnation | 1023 | 0.3 | 0.05 | 6 | 1.013 | 0.1 | 100 | 21.2 |  | 28.9 | 35.2 | 64.1 | 13.5892
109 | 7 | 0 | 0 | 0 | 0 | 0 | 0 | 0 | 0 | 0 | 0 | 0 | 0 | 0 | 0 | 0 | 0 | 0 | 0 | 0 | 0 | 0 | 0 | 0 | 0 | 0 | 0 | 0 | 0 | 0 | 0.992 | 0 | 0 | 0 | 0 | 0 | 0 | 0 | 0 | 0 | 0 | 0 | 0 | 0 | 0 | 0 | 0 | 0 | 0 | 0 | 0 | 0 | 0 | 0 | 0 | 0 | 0.0075 | 0 | 0 | 0 | 0 | 0 | 0 | 0 | 0 | 0 | 0 | 0 | 0 | Impregnation | 1023 | 0.3 | 0.05 | 6 | 1.013 | 0.1 | 100 | 21.4 |  | 29 | 36.2 | 65.2 | 13.9528
110 | 7 | 0 | 0 | 0 | 0 | 0 | 0 | 0 | 0 | 0 | 0 | 0 | 0 | 0 | 0 | 0 | 0 | 0 | 0 | 0 | 0 | 0 | 0 | 0 | 0 | 0 | 0 | 0 | 0 | 0 | 0.985 | 0 | 0 | 0 | 0 | 0 | 0 | 0 | 0 | 0 | 0 | 0 | 0 | 0 | 0 | 0 | 0 | 0 | 0 | 0 | 0 | 0 | 0 | 0 | 0 | 0 | 0.015 | 0 | 0 | 0 | 0 | 0 | 0 | 0 | 0 | 0 | 0 | 0 | 0 | Impregnation | 1023 | 0.3 | 0.05 | 6 | 1.013 | 0.1 | 100 | 20.9 |  | 28.7 | 34.9 | 63.6 | 13.2924
111 | 7 | 0 | 0 | 0 | 0 | 0 | 0 | 0 | 0 | 0 | 0 | 0 | 0 | 0 | 0 | 0 | 0 | 0 | 0 | 0 | 0 | 0 | 0 | 0 | 0 | 0 | 0 | 0 | 0 | 0 | 0.97 | 0 | 0 | 0 | 0 | 0 | 0 | 0 | 0 | 0 | 0 | 0 | 0 | 0 | 0 | 0 | 0 | 0 | 0 | 0 | 0 | 0 | 0 | 0 | 0 | 0 | 0.03 | 0 | 0 | 0 | 0 | 0 | 0 | 0 | 0 | 0 | 0 | 0 | 0 | Impregnation | 1023 | 0.3 | 0.05 | 6 | 1.013 | 0.1 | 100 | 21 |  | 28.9 | 35.8 | 64.7 | 13.587
112 | 7 | 0 | 0 | 0 | 0 | 0 | 0 | 0 | 0 | 0 | 0 | 0 | 0 | 0 | 0 | 0 | 0 | 0 | 0 | 0 | 0 | 0 | 0 | 0 | 0 | 0 | 0 | 0 | 0 | 0 | 0.85 | 0 | 0 | 0 | 0 | 0 | 0 | 0 | 0 | 0 | 0 | 0 | 0 | 0 | 0 | 0 | 0 | 0 | 0 | 0 | 0 | 0 | 0 | 0 | 0 | 0 | 0.15 | 0 | 0 | 0 | 0 | 0 | 0 | 0 | 0 | 0 | 0 | 0 | 0 | Impregnation | 1023 | 0.3 | 0.05 | 6 | 1.013 | 0.1 | 100 | 19.6 |  | 28 | 35.2 | 63.2 | 12.3872
113 | 7 | 0 | 0 | 0 | 0 | 0 | 0 | 0 | 0 | 0 | 0 | 0 | 0.01 | 0 | 0 | 0 | 0 | 0 | 0 | 0 | 0 | 0 | 0 | 0 | 0 | 0 | 0 | 0 | 0 | 0 | 0.67 | 0 | 0 | 0 | 0 | 0 | 0 | 0 | 0 | 0 | 0 | 0 | 0 | 0 | 0 | 0 | 0 | 0.32 | 0 | 0 | 0 | 0 | 0 | 0 | 0 | 0 | 0 | 0 | 0 | 0 | 0 | 0 | 0 | 0 | 0 | 0 | 0 | 0 | 0 | Impregnation | 1023 | 0.3 | 0.05 | 6 | 1.013 | 0.1 | 100 | 16.5 |  | 17.8 | 30 | 47.8 | 7.887
114 | 7 | 0 | 0 | 0 | 0 | 0 | 0 | 0 | 0 | 0 | 0 | 0 | 0.1 | 0 | 0 | 0 | 0 | 0 | 0 | 0 | 0 | 0 | 0 | 0 | 0 | 0 | 0 | 0 | 0 | 0 | 0.6 | 0 | 0 | 0 | 0 | 0 | 0 | 0 | 0 | 0 | 0 | 0 | 0 | 0 | 0 | 0 | 0 | 0.3 | 0 | 0 | 0 | 0 | 0 | 0 | 0 | 0 | 0 | 0 | 0 | 0 | 0 | 0 | 0 | 0 | 0 | 0 | 0 | 0 | 0 | Impregnation | 1023 | 0.3 | 0.05 | 6 | 1.013 | 0.1 | 100 | 15.5 |  | 18.4 | 31.8 | 50.2 | 7.781
115 | 7 | 0 | 0 | 0 | 0 | 0 | 0 | 0 | 0 | 0 | 0 | 0 | 0.4 | 0 | 0 | 0 | 0 | 0 | 0 | 0 | 0 | 0 | 0 | 0 | 0 | 0 | 0 | 0 | 0 | 0 | 0.4 | 0 | 0 | 0 | 0 | 0 | 0 | 0 | 0 | 0 | 0 | 0 | 0 | 0 | 0 | 0 | 0 | 0.2 | 0 | 0 | 0 | 0 | 0 | 0 | 0 | 0 | 0 | 0 | 0 | 0 | 0 | 0 | 0 | 0 | 0 | 0 | 0 | 0 | 0 | Impregnation | 1023 | 0.3 | 0.05 | 6 | 1.013 | 0.1 | 100 | 11.6 |  | 7.9 | 16.2 | 24.1 | 2.7956
116 | 7 | 0 | 0 | 0 | 0 | 0 | 0 | 0 | 0 | 0 | 0 | 0 | 1 | 0 | 0 | 0 | 0 | 0 | 0 | 0 | 0 | 0 | 0 | 0 | 0 | 0 | 0 | 0 | 0 | 0 | 0 | 0 | 0 | 0 | 0 | 0 | 0 | 0 | 0 | 0 | 0 | 0 | 0 | 0 | 0 | 0 | 0 | 0 | 0 | 0 | 0 | 0 | 0 | 0 | 0 | 0 | 0 | 0 | 0 | 0 | 0 | 0 | 0 | 0 | 0 | 0 | 0 | 0 | 0 | n.a. | 1023 | 0.3 | 0.05 | 6 | 1.013 | 0.1 | 100 | 9.3 |  | 0.3 | 1.6 | 1.9 | 0.1767
117 | 7 | 0 | 0 | 0 | 0 | 0 | 0 | 0 | 0 | 0 | 0 | 0 | 0 | 0 | 0 | 0 | 0 | 0 | 0 | 0 | 0 | 0 | 0 | 0 | 0 | 0 | 0 | 0 | 0 | 0 | 0 | 0 | 0 | 0 | 0 | 0 | 0 | 0 | 0 | 0 | 0 | 0 | 0.1 | 0 | 0 | 0 | 0 | 0 | 0 | 0 | 0 | 0 | 0 | 0.9 | 0 | 0 | 0 | 0 | 0 | 0 | 0 | 0 | 0 | 0 | 0 | 0 | 0 | 0 | 0 | Impregnation | 1173 | 0.3 | 0.05 | 6 | 1.013 | 0.1 | 50 | 8.5 |  | 27 | 31.1 | 58.1 | 4.9385
118 | 8 | 0 | 0 | 0 | 0 | 0 | 0 | 0 | 0 | 0 | 0 | 0 | 0 | 0 | 0 | 0 | 0 | 0 | 0 | 0 | 0 | 0 | 0 | 0 | 0 | 0 | 0 | 0 | 0 | 0 | 0 | 0 | 0 | 0 | 0 | 0 | 0 | 0 | 0 | 0 | 0 | 0 | 0.056 | 0 | 0 | 0 | 0 | 0 | 0 | 0 | 0 | 0 | 0 | 0.944 | 0 | 0 | 0 | 0 | 0 | 0 | 0 | 0 | 0 | 0 | 0 | 0 | 0 | 0 | 0 | Impregnation | 1013 | 0.7 | 0.07 | 10 | 1 | 0.15 | 60 | 7.7 |  | 32 | 39 | 70.5 | 5.4285
119 | 9 | 0 | 0 | 0 | 0 | 0 | 0 | 0 | 0 | 0 | 0 | 0 | 0 | 0 | 0 | 0 | 0 | 0 | 0 | 0 | 0 | 0 | 0 | 0 | 0 | 0 | 0 | 0 | 0 | 0 | 0 | 0 | 0 | 0.851 | 0 | 0 | 0 | 0.149 | 0 | 0 | 0 | 0 | 0 | 0 | 0 | 0 | 0 | 0 | 0 | 0 | 0 | 0 | 0 | 0 | 0 | 0 | 0 | 0 | 0 | 0 | 0 | 0 | 0 | 0 | 0 | 0 | 0 | 0 | 0 | n.a. | 1073 | 0.027 | 0.014 | 1.928571 | 1.013 | 2.4 |  | 39 |  |  |  | 57 | 22.23
120 | 10 | 0 | 0 | 0 | 0 | 0 | 0 | 0 | 0 | 0 | 0 | 0 | 0 | 0 | 0 | 0 | 0 | 0 | 0 | 0 | 0 | 0 | 0 | 0 | 0 | 0 | 0 | 0 | 0 | 0 | 0 | 0.111 | 0 | 0 | 0 | 0 | 0 | 0 | 0 | 0 | 0 | 0 | 0 | 0 | 0 | 0 | 0 | 0 | 0 | 0 | 0 | 0 | 0 | 0 | 0.889 | 0 | 0 | 0 | 0 | 0 | 0 | 0 | 0 | 0 | 0 | 0 | 0 | 0 | 0 | n.a. | 1023 | 0.051 | 0.02 | 2.55 | 1.013 | 0.6 | 80 | 28.8 |  | 59 | 10.8 | 70 | 20.16
121 | 11 | 0 | 0 | 0 | 0 | 0 | 0 | 0 | 0 | 0 | 0 | 0 | 0 | 0 | 0 | 0 | 0 | 0 | 0 | 0 | 0 | 0 | 0 | 0 | 0 | 0 | 0 | 0 | 0 | 0 | 0 | 0.125 | 0 | 0 | 0 | 0 | 0 | 0 | 0 | 0 | 0 | 0 | 0 | 0 | 0 | 0 | 0 | 0 | 0 | 0 | 0 | 0 | 0 | 0 | 0 | 0 | 0 | 0 | 0 | 0 | 0 | 0 | 0 | 0 | 0 | 0 | 0 | 0.875 | 0 | n.a. | 1013 | 0.109 | 0.057 | 1.912281 | 1.013 | 2.4 | 90 | 40 |  |  |  | 62.1 | 24.84
122 | 12 | 0 | 0 | 0 | 0 | 0 | 0 | 0 | 0 | 0 | 0 | 0 | 0 | 0 | 0 | 0 | 0 | 0 | 0 | 0 | 0 | 0 | 0 | 0 | 0 | 0 | 0 | 0 | 0 | 0 | 0 | 0 | 0 | 0.957 | 0 | 0 | 0 | 0 | 0 | 0 | 0 | 0 | 0.043 | 0 | 0 | 0 | 0 | 0 | 0 | 0 | 0 | 0 | 0 | 0 | 0 | 0 | 0 | 0 | 0 | 0 | 0 | 0 | 0 | 0 | 0 | 0 | 0 | 0 | 0 | Impregnation | 1023 | 0.613 | 0.016 | 38.3125 | 1.013 | 0.161 | 84 | 10 | 34 | 13 | 53 | 66 | 6.6
123 | 13 | 0 | 0 | 0 | 0 | 0 | 0 | 0 | 0 | 0 | 0.857 | 0 | 0 | 0 | 0 | 0 | 0 | 0 | 0 | 0 | 0 | 0 | 0 | 0 | 0 | 0 | 0 | 0 | 0 | 0 | 0 | 0.143 | 0 | 0 | 0 | 0 | 0 | 0 | 0 | 0 | 0 | 0 | 0 | 0 | 0 | 0 | 0 | 0 | 0 | 0 | 0 | 0 | 0 | 0 | 0 | 0 | 0 | 0 | 0 | 0 | 0 | 0 | 0 | 0 | 0 | 0 | 0 | 0 | 0 | n.a. | 984 | 0.5 | 0.106 | 4.716981 | 1.013 | 7.2 |  | 20 |  | 39 | 27 | 66 | 13.2
124 | 13 | 0 | 0 | 0 | 0 | 0 | 0 | 0 | 0 | 0 | 0.5 | 0 | 0 | 0 | 0 | 0 | 0 | 0 | 0 | 0 | 0 | 0 | 0 | 0 | 0 | 0 | 0 | 0 | 0 | 0 | 0 | 0 | 0 | 0 | 0 | 0 | 0 | 0.5 | 0 | 0 | 0 | 0 | 0 | 0 | 0 | 0 | 0 | 0 | 0 | 0 | 0 | 0 | 0 | 0 | 0 | 0 | 0 | 0 | 0 | 0 | 0 | 0 | 0 | 0 | 0 | 0 | 0 | 0 | 0 | n.a. | 980 | 0.5 | 0.106 | 4.716981 | 1.013 | 7.2 |  | 15 |  | 36 | 37 | 73 | 10.95
125 | 14 | 0 | 0 | 0 | 0 | 0 | 0 | 0 | 0.167 | 0 | 0 | 0 | 0 | 0 | 0 | 0 | 0 | 0 | 0 | 0 | 0 | 0 | 0 | 0 | 0 | 0 | 0 | 0 | 0 | 0 | 0 | 0.167 | 0 | 0 | 0 | 0 | 0 | 0 | 0 | 0 | 0.666 | 0 | 0 | 0 | 0 | 0 | 0 | 0 | 0 | 0 | 0 | 0 | 0 | 0 | 0 | 0 | 0 | 0 | 0 | 0 | 0 | 0 | 0 | 0 | 0 | 0 | 0 | 0 | 0 | Impregnation | 1023 | 0.051 | 0.026 | 1.961538 | 1.013 | 0.6 | 94 | 35.1 |  | 43 | 3 | 46 | 16.146
126 | 14 | 0 | 0 | 0 | 0 | 0 | 0 | 0 | 0 | 0 | 0 | 0 | 0 | 0.167 | 0 | 0 | 0 | 0 | 0 | 0 | 0 | 0 | 0 | 0 | 0 | 0 | 0 | 0 | 0 | 0 | 0 | 0.167 | 0 | 0 | 0 | 0 | 0 | 0 | 0 | 0 | 0.666 | 0 | 0 | 0 | 0 | 0 | 0 | 0 | 0 | 0 | 0 | 0 | 0 | 0 | 0 | 0 | 0 | 0 | 0 | 0 | 0 | 0 | 0 | 0 | 0 | 0 | 0 | 0 | 0 | Impregnation | 1023 | 0.051 | 0.026 | 1.961538 | 1.013 | 0.6 | 57 | 25.9 |  | 56 | 16 | 72 | 18.648
127 | 15 | 0 | 0.5 | 0 | 0 | 0 | 0 | 0 | 0 | 0 | 0 | 0 | 0 | 0 | 0 | 0 | 0 | 0 | 0 | 0 | 0 | 0 | 0 | 0 | 0 | 0 | 0 | 0 | 0 | 0 | 0.5 | 0 | 0 | 0 | 0 | 0 | 0 | 0 | 0 | 0 | 0 | 0 | 0 | 0 | 0 | 0 | 0 | 0 | 0 | 0 | 0 | 0 | 0 | 0 | 0 | 0 | 0 | 0 | 0 | 0 | 0 | 0 | 0 | 0 | 0 | 0 | 0 | 0 | 0 | n.a. | 983 | 0.507 | 0.106 | 4.783019 | 1.013 | 0.451 | 94.7 | 25.3 |  |  |  | 48.4 | 12.2452
128 | 16 | 0 | 0 | 0 | 0 | 0 | 0 | 0 | 0 | 0 | 0 | 0 | 0 | 0 | 0 | 0 | 0 | 0 | 0 | 0 | 0 | 0 | 0 | 0 | 0 | 0 | 0 | 0 | 0 | 0 | 0 | 0.2 | 0 | 0 | 0 | 0 | 0 | 0 | 0 | 0 | 0 | 0 | 0 | 0 | 0 | 0 | 0 | 0 | 0 | 0 | 0 | 0 | 0 | 0 | 0.8 | 0 | 0 | 0 | 0 | 0 | 0 | 0 | 0 | 0 | 0 | 0 | 0 | 0 | 0 | Impregnation | 1023 | 0.05 | 0.02 | 2.5 | 1.013 | 0.6 | 90 | 41.2 |  | 26 | 28 | 54.1 | 22.2892
129 | 17 | 0 | 0 | 0 | 0 | 0.98 | 0 | 0 | 0 | 0 | 0 | 0 | 0 | 0 | 0 | 0 | 0 | 0 | 0 | 0 | 0 | 0 | 0 | 0 | 0 | 0 | 0 | 0 | 0 | 0 | 0 | 0.02 | 0 | 0 | 0 | 0 | 0 | 0 | 0 | 0 | 0 | 0 | 0 | 0 | 0 | 0 | 0 | 0 | 0 | 0 | 0 | 0 | 0 | 0 | 0 | 0 | 0 | 0 | 0 | 0 | 0 | 0 | 0 | 0 | 0 | 0 | 0 | 0 | 0 | n.a. | 1073 | 0.027 | 0.014 | 1.928571 | 1.013 | 2.4 |  | 37 |  |  |  | 50 | 18.5
130 | 17 | 0 | 0 | 0 | 0 | 0.98 | 0 | 0 | 0 | 0 | 0 | 0 | 0 | 0 | 0 | 0 | 0 | 0 | 0 | 0 | 0 | 0 | 0 | 0 | 0 | 0 | 0 | 0 | 0 | 0 | 0 | 0 | 0 | 0 | 0 | 0 | 0 | 0.02 | 0 | 0 | 0 | 0 | 0 | 0 | 0 | 0 | 0 | 0 | 0 | 0 | 0 | 0 | 0 | 0 | 0 | 0 | 0 | 0 | 0 | 0 | 0 | 0 | 0 | 0 | 0 | 0 | 0 | 0 | 0 | n.a. | 1073 | 0.027 | 0.014 | 1.928571 | 1.013 | 2.4 |  | 36 |  |  |  | 42 | 15.12
131 | 17 | 0 | 0 | 0 | 0 | 0.98 | 0 | 0 | 0 | 0 | 0 | 0 | 0 | 0 | 0 | 0 | 0 | 0 | 0 | 0 | 0 | 0 | 0 | 0 | 0 | 0 | 0 | 0 | 0 | 0.02 | 0 | 0 | 0 | 0 | 0 | 0 | 0 | 0 | 0 | 0 | 0 | 0 | 0 | 0 | 0 | 0 | 0 | 0 | 0 | 0 | 0 | 0 | 0 | 0 | 0 | 0 | 0 | 0 | 0 | 0 | 0 | 0 | 0 | 0 | 0 | 0 | 0 | 0 | 0 | n.a. | 1073 | 0.027 | 0.014 | 1.928571 | 1.013 | 2.4 |  | 48 |  |  |  | 42 | 20.16
132 | 17 | 0 | 0 | 0 | 0 | 0.98 | 0 | 0 | 0 | 0 | 0 | 0 | 0 | 0 | 0 | 0 | 0 | 0 | 0 | 0 | 0 | 0 | 0 | 0 | 0 | 0 | 0 | 0 | 0 | 0 | 0 | 0 | 0 | 0 | 0 | 0 | 0 | 0 | 0 | 0 | 0 | 0 | 0 | 0 | 0 | 0 | 0.02 | 0 | 0 | 0 | 0 | 0 | 0 | 0 | 0 | 0 | 0 | 0 | 0 | 0 | 0 | 0 | 0 | 0 | 0 | 0 | 0 | 0 | 0 | n.a. | 1073 | 0.027 | 0.014 | 1.928571 | 1.013 | 2.4 |  | 45 |  |  |  | 38 | 17.1
133 | 18 | 0 | 0.9 | 0 | 0 | 0 | 0 | 0 | 0 | 0 | 0 | 0 | 0 | 0 | 0 | 0 | 0 | 0 | 0 | 0 | 0 | 0 | 0 | 0 | 0 | 0 | 0 | 0 | 0 | 0 | 0 | 0 | 0 | 0 | 0 | 0 | 0 | 0 | 0 | 0 | 0 | 0 | 0.1 | 0 | 0 | 0 | 0 | 0 | 0 | 0 | 0 | 0 | 0 | 0 | 0 | 0 | 0 | 0 | 0 | 0 | 0 | 0 | 0 | 0 | 0 | 0 | 0 | 0 | 0 | n.a. | 923 | 0.575 | 0.09 | 6.388889 | 1.013 | 0.03 |  | 13.1 |  |  |  | 56.2 | 7.3622
134 | 19 | 0 | 0.912 | 0 | 0 | 0 | 0 | 0.017 | 0 | 0 | 0 | 0 | 0 | 0 | 0 | 0 | 0 | 0 | 0 | 0 | 0 | 0 | 0 | 0 | 0 | 0 | 0 | 0 | 0 | 0.071 | 0 | 0 | 0 | 0 | 0 | 0 | 0 | 0 | 0 | 0 | 0 | 0 | 0 | 0 | 0 | 0 | 0 | 0 | 0 | 0 | 0 | 0 | 0 | 0 | 0 | 0 | 0 | 0 | 0 | 0 | 0 | 0 | 0 | 0 | 0 | 0 | 0 | 0 | 0 | Pyrolysis | 913 | 0.507 | 0.253 | 2.003953 | 1.013 | 0.011 | 87 | 6.6 |  |  |  | 23.9 | 1.5774
135 | 20 | 0 | 0 | 0 | 0 | 0 | 0 | 0 | 0 | 0.012 | 0.964 | 0 | 0 | 0 | 0 | 0 | 0 | 0 | 0 | 0 | 0 | 0 | 0 | 0 | 0 | 0 | 0 | 0 | 0 | 0 | 0 | 0.024 | 0 | 0 | 0 | 0 | 0 | 0 | 0 | 0 | 0 | 0 | 0 | 0 | 0 | 0 | 0 | 0 | 0 | 0 | 0 | 0 | 0 | 0 | 0 | 0 | 0 | 0 | 0 | 0 | 0 | 0 | 0 | 0 | 0 | 0 | 0 | 0 | 0 | Impregnation | 1013 | 0.52 | 0.058 | 8.965517 | 1.013 | 0.37 | 92 | 15 |  |  |  | 76 | 11.4
136 | 20 | 0 | 0 | 0 | 0 | 0 | 0 | 0 | 0 | 0.058 | 0.826 | 0 | 0 | 0 | 0 | 0 | 0 | 0 | 0 | 0 | 0 | 0 | 0 | 0 | 0 | 0 | 0 | 0 | 0 | 0 | 0 | 0.116 | 0 | 0 | 0 | 0 | 0 | 0 | 0 | 0 | 0 | 0 | 0 | 0 | 0 | 0 | 0 | 0 | 0 | 0 | 0 | 0 | 0 | 0 | 0 | 0 | 0 | 0 | 0 | 0 | 0 | 0 | 0 | 0 | 0 | 0 | 0 | 0 | 0 | Impregnation | 1013 | 0.52 | 0.058 | 8.965517 | 1.013 | 0.44 | 93 | 16 |  |  |  | 77 | 12.32
137 | 20 | 0 | 0 | 0 | 0 | 0 | 0 | 0 | 0 | 0.035 | 0.895 | 0 | 0 | 0 | 0 | 0 | 0 | 0 | 0 | 0 | 0 | 0 | 0 | 0 | 0 | 0 | 0 | 0 | 0 | 0 | 0 | 0 | 0 | 0 | 0 | 0 | 0 | 0.07 | 0 | 0 | 0 | 0 | 0 | 0 | 0 | 0 | 0 | 0 | 0 | 0 | 0 | 0 | 0 | 0 | 0 | 0 | 0 | 0 | 0 | 0 | 0 | 0 | 0 | 0 | 0 | 0 | 0 | 0 | 0 | Impregnation | 1013 | 0.52 | 0.058 | 8.965517 | 1.013 | 0.14 | 83 | 15 |  |  |  | 78 | 11.7
138 | 20 | 0 | 0 | 0 | 0 | 0 | 0 | 0 | 0 | 0.062 | 0.814 | 0 | 0 | 0 | 0 | 0 | 0 | 0 | 0 | 0 | 0 | 0 | 0 | 0 | 0 | 0 | 0 | 0 | 0 | 0 | 0 | 0 | 0 | 0 | 0 | 0 | 0 | 0.124 | 0 | 0 | 0 | 0 | 0 | 0 | 0 | 0 | 0 | 0 | 0 | 0 | 0 | 0 | 0 | 0 | 0 | 0 | 0 | 0 | 0 | 0 | 0 | 0 | 0 | 0 | 0 | 0 | 0 | 0 | 0 | Impregnation | 1013 | 0.52 | 0.058 | 8.965517 | 1.013 | 0.81 | 91 | 12 |  |  |  | 70 | 8.4
139 | 20 | 0 | 0 | 0 | 0 | 0 | 0 | 0 | 0 | 0.037 | 0.889 | 0 | 0 | 0 | 0 | 0 | 0 | 0 | 0 | 0 | 0 | 0 | 0 | 0 | 0 | 0 | 0 | 0 | 0 | 0.074 | 0 | 0 | 0 | 0 | 0 | 0 | 0 | 0 | 0 | 0 | 0 | 0 | 0 | 0 | 0 | 0 | 0 | 0 | 0 | 0 | 0 | 0 | 0 | 0 | 0 | 0 | 0 | 0 | 0 | 0 | 0 | 0 | 0 | 0 | 0 | 0 | 0 | 0 | 0 | Impregnation | 1013 | 0.52 | 0.058 | 8.965517 | 1.013 | 0.14 | 91 | 14 |  |  |  | 71 | 9.94
140 | 20 | 0 | 0 | 0 | 0 | 0 | 0 | 0 | 0 | 0.071 | 0.787 | 0 | 0 | 0 | 0 | 0 | 0 | 0 | 0 | 0 | 0 | 0 | 0 | 0 | 0 | 0 | 0 | 0 | 0 | 0.142 | 0 | 0 | 0 | 0 | 0 | 0 | 0 | 0 | 0 | 0 | 0 | 0 | 0 | 0 | 0 | 0 | 0 | 0 | 0 | 0 | 0 | 0 | 0 | 0 | 0 | 0 | 0 | 0 | 0 | 0 | 0 | 0 | 0 | 0 | 0 | 0 | 0 | 0 | 0 | Impregnation | 1013 | 0.52 | 0.058 | 8.965517 | 1.013 | 0.38 | 96 | 13 |  |  |  | 70 | 9.1
141 | 20 | 0 | 0 | 0 | 0 | 0 | 0 | 0 | 0 | 0 | 0.972 | 0 | 0 | 0 | 0 | 0 | 0 | 0 | 0 | 0 | 0 | 0 | 0 | 0 | 0 | 0 | 0 | 0 | 0 | 0 | 0 | 0.028 | 0 | 0 | 0 | 0 | 0 | 0 | 0 | 0 | 0 | 0 | 0 | 0 | 0 | 0 | 0 | 0 | 0 | 0 | 0 | 0 | 0 | 0 | 0 | 0 | 0 | 0 | 0 | 0 | 0 | 0 | 0 | 0 | 0 | 0 | 0 | 0 | 0 | Impregnation | 1013 | 0.52 | 0.058 | 8.965517 | 1.013 | 0.37 | 92 | 14 |  |  |  | 75 | 10.5
142 | 20 | 0 | 0 | 0 | 0 | 0 | 0 | 0 | 0 | 0 | 0.94 | 0 | 0 | 0 | 0 | 0 | 0 | 0 | 0 | 0 | 0 | 0 | 0 | 0 | 0 | 0 | 0 | 0 | 0 | 0 | 0 | 0.06 | 0 | 0 | 0 | 0 | 0 | 0 | 0 | 0 | 0 | 0 | 0 | 0 | 0 | 0 | 0 | 0 | 0 | 0 | 0 | 0 | 0 | 0 | 0 | 0 | 0 | 0 | 0 | 0 | 0 | 0 | 0 | 0 | 0 | 0 | 0 | 0 | 0 | Impregnation | 1013 | 0.52 | 0.058 | 8.965517 | 1.013 | 0.38 | 97 | 14 |  |  |  | 72 | 10.08
143 | 20 | 0 | 0 | 0 | 0 | 0 | 0 | 0 | 0 | 0 | 0.88 | 0 | 0 | 0 | 0 | 0 | 0 | 0 | 0 | 0 | 0 | 0 | 0 | 0 | 0 | 0 | 0 | 0 | 0 | 0 | 0 | 0.12 | 0 | 0 | 0 | 0 | 0 | 0 | 0 | 0 | 0 | 0 | 0 | 0 | 0 | 0 | 0 | 0 | 0 | 0 | 0 | 0 | 0 | 0 | 0 | 0 | 0 | 0 | 0 | 0 | 0 | 0 | 0 | 0 | 0 | 0 | 0 | 0 | 0 | Impregnation | 1013 | 0.52 | 0.058 | 8.965517 | 1.013 | 0.36 | 99 | 14 |  |  |  | 72 | 10.08
144 | 20 | 0 | 0 | 0 | 0 | 0 | 0 | 0 | 0 | 0 | 0.974 | 0 | 0 | 0 | 0 | 0 | 0 | 0 | 0 | 0 | 0 | 0 | 0 | 0 | 0 | 0 | 0 | 0 | 0 | 0 | 0 | 0 | 0 | 0 | 0 | 0 | 0 | 0.026 | 0 | 0 | 0 | 0 | 0 | 0 | 0 | 0 | 0 | 0 | 0 | 0 | 0 | 0 | 0 | 0 | 0 | 0 | 0 | 0 | 0 | 0 | 0 | 0 | 0 | 0 | 0 | 0 | 0 | 0 | 0 | Impregnation | 1013 | 0.52 | 0.058 | 8.965517 | 1.013 | 0.36 | 97 | 17 |  |  |  | 78 | 13.26
145 | 20 | 0 | 0 | 0 | 0 | 0 | 0 | 0 | 0 | 0 | 0.94 | 0 | 0 | 0 | 0 | 0 | 0 | 0 | 0 | 0 | 0 | 0 | 0 | 0 | 0 | 0 | 0 | 0 | 0 | 0 | 0 | 0 | 0 | 0 | 0 | 0 | 0 | 0.06 | 0 | 0 | 0 | 0 | 0 | 0 | 0 | 0 | 0 | 0 | 0 | 0 | 0 | 0 | 0 | 0 | 0 | 0 | 0 | 0 | 0 | 0 | 0 | 0 | 0 | 0 | 0 | 0 | 0 | 0 | 0 | Impregnation | 1013 | 0.52 | 0.058 | 8.965517 | 1.013 | 0.36 | 95 | 16 |  |  |  | 76 | 12.16
146 | 20 | 0 | 0 | 0 | 0 | 0 | 0 | 0 | 0 | 0 | 0.826 | 0 | 0 | 0 | 0 | 0 | 0 | 0 | 0 | 0 | 0 | 0 | 0 | 0 | 0 | 0 | 0 | 0 | 0 | 0 | 0 | 0 | 0 | 0 | 0 | 0 | 0 | 0.174 | 0 | 0 | 0 | 0 | 0 | 0 | 0 | 0 | 0 | 0 | 0 | 0 | 0 | 0 | 0 | 0 | 0 | 0 | 0 | 0 | 0 | 0 | 0 | 0 | 0 | 0 | 0 | 0 | 0 | 0 | 0 | Impregnation | 1013 | 0.52 | 0.058 | 8.965517 | 1.013 | 0.72 | 96 | 14 |  |  |  | 76 | 10.64
147 | 20 | 0 | 0 | 0 | 0 | 0 | 0 | 0 | 0 | 0 | 0.978 | 0 | 0 | 0 | 0 | 0 | 0 | 0 | 0 | 0 | 0 | 0 | 0 | 0 | 0 | 0 | 0 | 0 | 0 | 0.022 | 0 | 0 | 0 | 0 | 0 | 0 | 0 | 0 | 0 | 0 | 0 | 0 | 0 | 0 | 0 | 0 | 0 | 0 | 0 | 0 | 0 | 0 | 0 | 0 | 0 | 0 | 0 | 0 | 0 | 0 | 0 | 0 | 0 | 0 | 0 | 0 | 0 | 0 | 0 | Impregnation | 1013 | 0.52 | 0.058 | 8.965517 | 1.013 | 0.25 | 93 | 15 |  |  |  | 73 | 10.95
148 | 20 | 0 | 0 | 0 | 0 | 0 | 0 | 0 | 0 | 0 | 0.942 | 0 | 0 | 0 | 0 | 0 | 0 | 0 | 0 | 0 | 0 | 0 | 0 | 0 | 0 | 0 | 0 | 0 | 0 | 0.058 | 0 | 0 | 0 | 0 | 0 | 0 | 0 | 0 | 0 | 0 | 0 | 0 | 0 | 0 | 0 | 0 | 0 | 0 | 0 | 0 | 0 | 0 | 0 | 0 | 0 | 0 | 0 | 0 | 0 | 0 | 0 | 0 | 0 | 0 | 0 | 0 | 0 | 0 | 0 | Impregnation | 1013 | 0.52 | 0.058 | 8.965517 | 1.013 | 0.25 | 83 | 14 |  |  |  | 72 | 10.08
149 | 20 | 0 | 0 | 0 | 0 | 0 | 0 | 0 | 0 | 0 | 0.88 | 0 | 0 | 0 | 0 | 0 | 0 | 0 | 0 | 0 | 0 | 0 | 0 | 0 | 0 | 0 | 0 | 0 | 0 | 0.12 | 0 | 0 | 0 | 0 | 0 | 0 | 0 | 0 | 0 | 0 | 0 | 0 | 0 | 0 | 0 | 0 | 0 | 0 | 0 | 0 | 0 | 0 | 0 | 0 | 0 | 0 | 0 | 0 | 0 | 0 | 0 | 0 | 0 | 0 | 0 | 0 | 0 | 0 | 0 | Impregnation | 1013 | 0.52 | 0.058 | 8.965517 | 1.013 | 0.43 | 94 | 14 |  |  |  | 69 | 9.66
150 | 20 | 0 | 0 | 0 | 0 | 0 | 0 | 0 | 0 | 0 | 0.958 | 0 | 0 | 0 | 0 | 0 | 0 | 0 | 0 | 0 | 0 | 0 | 0 | 0 | 0 | 0 | 0 | 0 | 0 | 0 | 0 | 0.028 | 0 | 0 | 0 | 0 | 0 | 0 | 0 | 0 | 0 | 0 | 0 | 0 | 0 | 0 | 0 | 0 | 0 | 0 | 0.014 | 0 | 0 | 0 | 0 | 0 | 0 | 0 | 0 | 0 | 0 | 0 | 0 | 0 | 0 | 0 | 0 | 0 | 0 | Impregnation | 1013 | 0.52 | 0.058 | 8.965517 | 1.013 | 0.91 | 100 | 16 |  |  |  | 76 | 12.16
151 | 20 | 0 | 0 | 0 | 0 | 0 | 0 | 0 | 0 | 0 | 0.898 | 0 | 0 | 0 | 0 | 0 | 0 | 0 | 0 | 0 | 0 | 0 | 0 | 0 | 0 | 0 | 0 | 0 | 0 | 0 | 0 | 0.068 | 0 | 0 | 0 | 0 | 0 | 0 | 0 | 0 | 0 | 0 | 0 | 0 | 0 | 0 | 0 | 0 | 0 | 0 | 0.034 | 0 | 0 | 0 | 0 | 0 | 0 | 0 | 0 | 0 | 0 | 0 | 0 | 0 | 0 | 0 | 0 | 0 | 0 | Impregnation | 1013 | 0.52 | 0.058 | 8.965517 | 1.013 | 1.4 | 99 | 16 |  |  |  | 76 | 12.16
152 | 20 | 0 | 0 | 0 | 0 | 0 | 0 | 0 | 0 | 0 | 0.805 | 0 | 0 | 0 | 0 | 0 | 0 | 0 | 0 | 0 | 0 | 0 | 0 | 0 | 0 | 0 | 0 | 0 | 0 | 0 | 0 | 0.13 | 0 | 0 | 0 | 0 | 0 | 0 | 0 | 0 | 0 | 0 | 0 | 0 | 0 | 0 | 0 | 0 | 0 | 0 | 0.065 | 0 | 0 | 0 | 0 | 0 | 0 | 0 | 0 | 0 | 0 | 0 | 0 | 0 | 0 | 0 | 0 | 0 | 0 | Impregnation | 1013 | 0.52 | 0.058 | 8.965517 | 1.013 | 0.95 | 93 | 14 |  |  |  | 74 | 10.36
153 | 20 | 0 | 0 | 0 | 0 | 0 | 0 | 0 | 0 | 0 | 0.958 | 0 | 0 | 0 | 0 | 0 | 0 | 0 | 0 | 0 | 0 | 0 | 0 | 0 | 0 | 0 | 0 | 0 | 0 | 0 | 0 | 0 | 0 | 0 | 0 | 0 | 0 | 0.028 | 0 | 0 | 0 | 0 | 0 | 0 | 0 | 0 | 0 | 0 | 0 | 0 | 0.014 | 0 | 0 | 0 | 0 | 0 | 0 | 0 | 0 | 0 | 0 | 0 | 0 | 0 | 0 | 0 | 0 | 0 | 0 | Impregnation | 1013 | 0.52 | 0.058 | 8.965517 | 1.013 | 0.24 | 95 | 14 |  |  |  | 73 | 10.22
154 | 20 | 0 | 0 | 0 | 0 | 0 | 0 | 0 | 0 | 0 | 0.895 | 0 | 0 | 0 | 0 | 0 | 0 | 0 | 0 | 0 | 0 | 0 | 0 | 0 | 0 | 0 | 0 | 0 | 0 | 0 | 0 | 0 | 0 | 0 | 0 | 0 | 0 | 0.07 | 0 | 0 | 0 | 0 | 0 | 0 | 0 | 0 | 0 | 0 | 0 | 0 | 0.035 | 0 | 0 | 0 | 0 | 0 | 0 | 0 | 0 | 0 | 0 | 0 | 0 | 0 | 0 | 0 | 0 | 0 | 0 | Impregnation | 1013 | 0.52 | 0.058 | 8.965517 | 1.013 | 0.19 | 92 | 16 |  |  |  | 78 | 12.48
155 | 20 | 0 | 0 | 0 | 0 | 0 | 0 | 0 | 0 | 0 | 0.844 | 0 | 0 | 0 | 0 | 0 | 0 | 0 | 0 | 0 | 0 | 0 | 0 | 0 | 0 | 0 | 0 | 0 | 0 | 0 | 0 | 0 | 0 | 0 | 0 | 0 | 0 | 0.104 | 0 | 0 | 0 | 0 | 0 | 0 | 0 | 0 | 0 | 0 | 0 | 0 | 0.052 | 0 | 0 | 0 | 0 | 0 | 0 | 0 | 0 | 0 | 0 | 0 | 0 | 0 | 0 | 0 | 0 | 0 | 0 | Impregnation | 1013 | 0.52 | 0.058 | 8.965517 | 1.013 | 0.2 | 82 | 15 |  |  |  | 78 | 11.7
156 | 20 | 0 | 0 | 0 | 0 | 0 | 0 | 0 | 0 | 0 | 0.964 | 0 | 0 | 0 | 0 | 0 | 0 | 0 | 0 | 0 | 0 | 0 | 0 | 0 | 0 | 0 | 0 | 0 | 0 | 0.024 | 0 | 0 | 0 | 0 | 0 | 0 | 0 | 0 | 0 | 0 | 0 | 0 | 0 | 0 | 0 | 0 | 0 | 0 | 0 | 0 | 0.012 | 0 | 0 | 0 | 0 | 0 | 0 | 0 | 0 | 0 | 0 | 0 | 0 | 0 | 0 | 0 | 0 | 0 | 0 | Impregnation | 1013 | 0.52 | 0.058 | 8.965517 | 1.013 | 0.22 | 85 | 15 |  |  |  | 76 | 11.4
157 | 20 | 0 | 0 | 0 | 0 | 0 | 0 | 0 | 0 | 0 | 0.898 | 0 | 0 | 0 | 0 | 0 | 0 | 0 | 0 | 0 | 0 | 0 | 0 | 0 | 0 | 0 | 0 | 0 | 0 | 0.068 | 0 | 0 | 0 | 0 | 0 | 0 | 0 | 0 | 0 | 0 | 0 | 0 | 0 | 0 | 0 | 0 | 0 | 0 | 0 | 0 | 0.034 | 0 | 0 | 0 | 0 | 0 | 0 | 0 | 0 | 0 | 0 | 0 | 0 | 0 | 0 | 0 | 0 | 0 | 0 | Impregnation | 1013 | 0.52 | 0.058 | 8.965517 | 1.013 | 0.18 | 80 | 14 |  |  |  | 76 | 10.64
158 | 20 | 0 | 0 | 0 | 0 | 0 | 0 | 0 | 0 | 0 | 0.844 | 0 | 0 | 0 | 0 | 0 | 0 | 0 | 0 | 0 | 0 | 0 | 0 | 0 | 0 | 0 | 0 | 0 | 0 | 0.104 | 0 | 0 | 0 | 0 | 0 | 0 | 0 | 0 | 0 | 0 | 0 | 0 | 0 | 0 | 0 | 0 | 0 | 0 | 0 | 0 | 0.052 | 0 | 0 | 0 | 0 | 0 | 0 | 0 | 0 | 0 | 0 | 0 | 0 | 0 | 0 | 0 | 0 | 0 | 0 | Impregnation | 1013 | 0.52 | 0.058 | 8.965517 | 1.013 | 0.23 | 92 | 15 |  |  |  | 75 | 11.25
159 | 20 | 0 | 0 | 0 | 0 | 0 | 0 | 0 | 0 | 0 | 1 | 0 | 0 | 0 | 0 | 0 | 0 | 0 | 0 | 0 | 0 | 0 | 0 | 0 | 0 | 0 | 0 | 0 | 0 | 0 | 0 | 0 | 0 | 0 | 0 | 0 | 0 | 0 | 0 | 0 | 0 | 0 | 0 | 0 | 0 | 0 | 0 | 0 | 0 | 0 | 0 | 0 | 0 | 0 | 0 | 0 | 0 | 0 | 0 | 0 | 0 | 0 | 0 | 0 | 0 | 0 | 0 | 0 | 0 | Impregnation | 1040 | 0.64 | 0.078 | 8.205128 | 1.013 | 0.17 | 94 | 11 | 45 |  |  | 55 | 6.05
160 | 20 | 0 | 0 | 0 | 0 | 0 | 0 | 0 | 0 | 0 | 0 | 0 | 0 | 0 | 0 | 0 | 0 | 0 | 0 | 0 | 0 | 0 | 0 | 0 | 0 | 0 | 0 | 0 | 0 | 0 | 0 | 0 | 0 | 0.925 | 0 | 0 | 0 | 0 | 0 | 0 | 0 | 0 | 0.075 | 0 | 0 | 0 | 0 | 0 | 0 | 0 | 0 | 0 | 0 | 0 | 0 | 0 | 0 | 0 | 0 | 0 | 0 | 0 | 0 | 0 | 0 | 0 | 0 | 0 | 0 | Impregnation | 1057 | 0.64 | 0.078 | 8.205128 | 1.013 | 0.54 | 98 | 13 | 31 |  |  | 69 | 8.97
161 | 20 | 0 | 0 | 0 | 0 | 0 | 0 | 0 | 0 | 0 | 0.493 | 0 | 0 | 0 | 0 | 0 | 0 | 0 | 0 | 0 | 0 | 0 | 0 | 0 | 0 | 0 | 0 | 0 | 0 | 0 | 0 | 0 | 0 | 0 | 0 | 0 | 0 | 0 | 0 | 0 | 0 | 0 | 0.014 | 0 | 0 | 0 | 0 | 0 | 0 | 0 | 0.493 | 0 | 0 | 0 | 0 | 0 | 0 | 0 | 0 | 0 | 0 | 0 | 0 | 0 | 0 | 0 | 0 | 0 | 0 | Impregnation | 1057 | 0.64 | 0.078 | 8.205128 | 1.013 | 7.3 | 99 | 12 | 40 |  |  | 60 | 7.2
162 | 20 | 0 | 0 | 0 | 0 | 0 | 0 | 0 | 0 | 0 | 0.666 | 0 | 0 | 0 | 0 | 0 | 0 | 0 | 0 | 0 | 0 | 0 | 0 | 0 | 0 | 0 | 0 | 0 | 0 | 0 | 0 | 0 | 0 | 0 | 0 | 0 | 0 | 0 | 0 | 0 | 0 | 0 | 0.001 | 0 | 0 | 0 | 0 | 0 | 0 | 0 | 0 | 0 | 0 | 0.333 | 0 | 0 | 0 | 0 | 0 | 0 | 0 | 0 | 0 | 0 | 0 | 0 | 0 | 0 | 0 | Impregnation | 1054 | 0.64 | 0.078 | 8.205128 | 1.013 | 0.2 | 94 | 9 | 54 |  |  | 46 | 4.14
163 | 20 | 0 | 0 | 0 | 0 | 0 | 0 | 0 | 0 | 0.327 | 0 | 0 | 0 | 0 | 0 | 0 | 0 | 0 | 0 | 0 | 0 | 0 | 0 | 0 | 0 | 0 | 0 | 0 | 0 | 0.654 | 0 | 0 | 0 | 0 | 0 | 0 | 0 | 0 | 0 | 0 | 0 | 0 | 0.019 | 0 | 0 | 0 | 0 | 0 | 0 | 0 | 0 | 0 | 0 | 0 | 0 | 0 | 0 | 0 | 0 | 0 | 0 | 0 | 0 | 0 | 0 | 0 | 0 | 0 | 0 | Impregnation | 1013 | 0.64 | 0.078 | 8.205128 | 1.013 | 5.9 | 95 | 10 | 42 |  |  | 58 | 5.8
164 | 20 | 0 | 0 | 0 | 0 | 0 | 0 | 0 | 0 | 0 | 0.944 | 0 | 0 | 0 | 0 | 0 | 0 | 0 | 0 | 0 | 0 | 0 | 0 | 0 | 0 | 0 | 0 | 0 | 0 | 0 | 0 | 0 | 0 | 0 | 0 | 0 | 0 | 0.056 | 0 | 0 | 0 | 0 | 0 | 0 | 0 | 0 | 0 | 0 | 0 | 0 | 0 | 0 | 0 | 0 | 0 | 0 | 0 | 0 | 0 | 0 | 0 | 0 | 0 | 0 | 0 | 0 | 0 | 0 | 0 | Impregnation | 1013 | 0.35 | 0.143 | 2.447552 | 1.013 | 0.3 | 84 | 30 |  |  |  | 56 | 16.8
165 | 20 | 0 | 0 | 0 | 0 | 0 | 0 | 0 | 0 | 0 | 0.955 | 0 | 0 | 0 | 0 | 0 | 0 | 0 | 0 | 0 | 0 | 0 | 0 | 0 | 0 | 0 | 0 | 0 | 0 | 0 | 0 | 0.045 | 0 | 0 | 0 | 0 | 0 | 0 | 0 | 0 | 0 | 0 | 0 | 0 | 0 | 0 | 0 | 0 | 0 | 0 | 0 | 0 | 0 | 0 | 0 | 0 | 0 | 0 | 0 | 0 | 0 | 0 | 0 | 0 | 0 | 0 | 0 | 0 | 0 | Impregnation | 1013 | 0.52 | 0.058 | 8.965517 | 1.013 | 0.36 | 91 | 16 |  |  |  | 77 | 12.32
166 | 20 | 0 | 0 | 0 | 0 | 0 | 0 | 0 | 0 | 0 | 0.987 | 0 | 0 | 0 | 0 | 0 | 0 | 0 | 0 | 0 | 0 | 0 | 0 | 0 | 0 | 0 | 0 | 0 | 0 | 0 | 0 | 0 | 0 | 0 | 0 | 0 | 0 | 0.013 | 0 | 0 | 0 | 0 | 0 | 0 | 0 | 0 | 0 | 0 | 0 | 0 | 0 | 0 | 0 | 0 | 0 | 0 | 0 | 0 | 0 | 0 | 0 | 0 | 0 | 0 | 0 | 0 | 0 | 0 | 0 | Impregnation | 1013 | 0.52 | 0.058 | 8.965517 | 1.013 | 0.14 | 80 | 16 |  |  |  | 78 | 12.48
167 | 20 | 0 | 0 | 0 | 0 | 0 | 0 | 0 | 0 | 0 | 0.988 | 0 | 0 | 0 | 0 | 0 | 0 | 0 | 0 | 0 | 0 | 0 | 0 | 0 | 0 | 0 | 0 | 0 | 0 | 0.012 | 0 | 0 | 0 | 0 | 0 | 0 | 0 | 0 | 0 | 0 | 0 | 0 | 0 | 0 | 0 | 0 | 0 | 0 | 0 | 0 | 0 | 0 | 0 | 0 | 0 | 0 | 0 | 0 | 0 | 0 | 0 | 0 | 0 | 0 | 0 | 0 | 0 | 0 | 0 | Impregnation | 1013 | 0.52 | 0.058 | 8.965517 | 1.013 | 0.36 | 98 | 15 |  |  |  | 72 | 10.8
168 | 20 | 0 | 0 | 0 | 0 | 0 | 0 | 0 | 0 | 0 | 0.976 | 0 | 0 | 0 | 0 | 0 | 0 | 0 | 0 | 0 | 0 | 0 | 0 | 0 | 0 | 0 | 0 | 0 | 0 | 0 | 0 | 0 | 0 | 0 | 0 | 0 | 0 | 0 | 0 | 0 | 0 | 0 | 0.024 | 0 | 0 | 0 | 0 | 0 | 0 | 0 | 0 | 0 | 0 | 0 | 0 | 0 | 0 | 0 | 0 | 0 | 0 | 0 | 0 | 0 | 0 | 0 | 0 | 0 | 0 | Impregnation | 1040 | 0.64 | 0.078 | 8.205128 | 1.013 | 0.18 | 96 | 10 | 57 |  |  | 43 | 4.3
169 | 20 | 0 | 0 | 0 | 0 | 0 | 0 | 0 | 0 | 0 | 0.948 | 0 | 0 | 0 | 0 | 0 | 0 | 0 | 0 | 0 | 0 | 0 | 0 | 0 | 0 | 0 | 0 | 0 | 0 | 0 | 0 | 0 | 0 | 0 | 0 | 0 | 0 | 0 | 0 | 0 | 0 | 0 | 0.052 | 0 | 0 | 0 | 0 | 0 | 0 | 0 | 0 | 0 | 0 | 0 | 0 | 0 | 0 | 0 | 0 | 0 | 0 | 0 | 0 | 0 | 0 | 0 | 0 | 0 | 0 | Impregnation | 1040 | 0.64 | 0.078 | 8.205128 | 1.013 | 0.18 | 91 | 9 | 64 |  |  | 36 | 3.24
170 | 20 | 0 | 0 | 0 | 0 | 0 | 0 | 0 | 0 | 0 | 0.926 | 0 | 0 | 0 | 0 | 0 | 0 | 0 | 0 | 0 | 0 | 0 | 0 | 0 | 0 | 0 | 0 | 0 | 0 | 0 | 0 | 0 | 0 | 0 | 0 | 0 | 0 | 0 | 0 | 0 | 0 | 0 | 0.074 | 0 | 0 | 0 | 0 | 0 | 0 | 0 | 0 | 0 | 0 | 0 | 0 | 0 | 0 | 0 | 0 | 0 | 0 | 0 | 0 | 0 | 0 | 0 | 0 | 0 | 0 | Impregnation | 1040 | 0.64 | 0.078 | 8.205128 | 1.013 | 0.19 | 81 | 8 | 67 |  |  | 33 | 2.64
171 | 20 | 0 | 0 | 0 | 0 | 0 | 0 | 0 | 0 | 0 | 0 | 0 | 0 | 0 | 0 | 0 | 0 | 0 | 0 | 0 | 0 | 0 | 0 | 0 | 0 | 0 | 0 | 0 | 0 | 0 | 0 | 0 | 0 | 1 | 0 | 0 | 0 | 0 | 0 | 0 | 0 | 0 | 0 | 0 | 0 | 0 | 0 | 0 | 0 | 0 | 0 | 0 | 0 | 0 | 0 | 0 | 0 | 0 | 0 | 0 | 0 | 0 | 0 | 0 | 0 | 0 | 0 | 0 | 0 | Impregnation | 1057 | 0.64 | 0.078 | 8.205128 | 1.013 | 0.19 | 94 | 11 | 47 |  |  | 53 | 5.83
172 | 20 | 0 | 0 | 0 | 0 | 0 | 0 | 0 | 0 | 0 | 0 | 0 | 0 | 0 | 0 | 0 | 0 | 0 | 0 | 0 | 0 | 0 | 0 | 0 | 0 | 0 | 0 | 0 | 0 | 0 | 0 | 0 | 0 | 0.978 | 0 | 0 | 0 | 0 | 0 | 0 | 0 | 0 | 0.022 | 0 | 0 | 0 | 0 | 0 | 0 | 0 | 0 | 0 | 0 | 0 | 0 | 0 | 0 | 0 | 0 | 0 | 0 | 0 | 0 | 0 | 0 | 0 | 0 | 0 | 0 | Impregnation | 1057 | 0.64 | 0.078 | 8.205128 | 1.013 | 0.68 | 100 | 13 | 34 |  |  | 66 | 8.58
173 | 20 | 0 | 0 | 0 | 0 | 0 | 0 | 0 | 0 | 0 | 0 | 0 | 0 | 0 | 0 | 0 | 0 | 0 | 0 | 0 | 0 | 0 | 0 | 0 | 0 | 0 | 0 | 0 | 0 | 0 | 0 | 0 | 0 | 0.962 | 0 | 0 | 0 | 0 | 0 | 0 | 0 | 0 | 0.038 | 0 | 0 | 0 | 0 | 0 | 0 | 0 | 0 | 0 | 0 | 0 | 0 | 0 | 0 | 0 | 0 | 0 | 0 | 0 | 0 | 0 | 0 | 0 | 0 | 0 | 0 | Impregnation | 1057 | 0.64 | 0.078 | 8.205128 | 1.013 | 0.69 | 99 | 12 | 34 |  |  | 66 | 7.92
174 | 20 | 0 | 0 | 0 | 0 | 0 | 0 | 0 | 0 | 0 | 0.5 | 0 | 0 | 0 | 0 | 0 | 0 | 0 | 0 | 0 | 0 | 0 | 0 | 0 | 0 | 0 | 0 | 0 | 0 | 0 | 0 | 0 | 0 | 0 | 0 | 0 | 0 | 0 | 0 | 0 | 0 | 0 | 0 | 0 | 0 | 0 | 0 | 0 | 0 | 0 | 0.5 | 0 | 0 | 0 | 0 | 0 | 0 | 0 | 0 | 0 | 0 | 0 | 0 | 0 | 0 | 0 | 0 | 0 | 0 | Impregnation | 1057 | 0.64 | 0.078 | 8.205128 | 1.013 | 4.9 | 53 | 6 | 47 |  |  | 53 | 3.18
175 | 20 | 0 | 0 | 0 | 0 | 0 | 0 | 0 | 0 | 0 | 0.667 | 0 | 0 | 0 | 0 | 0 | 0 | 0 | 0 | 0 | 0 | 0 | 0 | 0 | 0 | 0 | 0 | 0 | 0 | 0 | 0 | 0 | 0 | 0 | 0 | 0 | 0 | 0 | 0 | 0 | 0 | 0 | 0 | 0 | 0 | 0 | 0 | 0 | 0 | 0 | 0 | 0 | 0 | 0.333 | 0 | 0 | 0 | 0 | 0 | 0 | 0 | 0 | 0 | 0 | 0 | 0 | 0 | 0 | 0 | Impregnation | 1057 | 0.64 | 0.078 | 8.205128 | 1.013 | 0.2 | 100 | 11 | 57 |  |  | 43 | 4.73
176 | 20 | 0 | 0 | 0 | 0 | 0 | 0 | 0 | 0 | 0.333 | 0 | 0 | 0 | 0 | 0 | 0 | 0 | 0 | 0 | 0 | 0 | 0 | 0 | 0 | 0 | 0 | 0 | 0 | 0 | 0.667 | 0 | 0 | 0 | 0 | 0 | 0 | 0 | 0 | 0 | 0 | 0 | 0 | 0 | 0 | 0 | 0 | 0 | 0 | 0 | 0 | 0 | 0 | 0 | 0 | 0 | 0 | 0 | 0 | 0 | 0 | 0 | 0 | 0 | 0 | 0 | 0 | 0 | 0 | 0 | Impregnation | 1057 | 0.64 | 0.078 | 8.205128 | 1.013 | 4.1 | 97 | 12 | 62 |  |  | 38 | 4.56
177 | 20 | 0 | 0 | 0 | 0 | 0 | 0 | 0 | 0 | 0.331 | 0 | 0 | 0 | 0 | 0 | 0 | 0 | 0 | 0 | 0 | 0 | 0 | 0 | 0 | 0 | 0 | 0 | 0 | 0 | 0.662 | 0 | 0 | 0 | 0 | 0 | 0 | 0 | 0 | 0 | 0 | 0 | 0 | 0.007 | 0 | 0 | 0 | 0 | 0 | 0 | 0 | 0 | 0 | 0 | 0 | 0 | 0 | 0 | 0 | 0 | 0 | 0 | 0 | 0 | 0 | 0 | 0 | 0 | 0 | 0 | Impregnation | 1057 | 0.64 | 0.078 | 8.205128 | 1.013 | 9.9 | 50 | 7 | 45 |  |  | 55 | 3.85
178 | 20 | 0 | 0 | 0 | 0 | 0 | 0 | 0 | 0 | 0 | 0 | 0 | 0 | 0 | 0 | 0 | 0 | 0 | 0 | 0 | 0 | 0 | 0 | 0 | 0 | 0 | 0 | 0 | 0 | 0 | 0 | 0 | 0 | 0 | 0 | 0 | 0 | 0 | 0 | 0 | 0 | 0 | 0 | 0 | 0 | 0 | 0 | 0 | 0 | 0 | 0 | 0 | 0 | 1 | 0 | 0 | 0 | 0 | 0 | 0 | 0 | 0 | 0 | 0 | 0 | 0 | 0 | 0 | 0 | Impregnation | 1057 | 0.64 | 0.078 | 8.205128 | 1.013 | 3.4 | 92 | 11 |  |  |  | 40 | 4.4
179 | 20 | 0 | 0 | 0 | 0 | 0 | 0 | 0 | 0 | 0 | 0 | 0 | 0 | 0 | 0 | 0 | 0 | 0 | 0 | 0 | 0 | 0 | 0 | 0 | 0 | 0 | 0 | 0 | 0 | 0 | 0 | 0 | 0 | 0 | 0 | 0 | 0 | 0 | 0 | 0 | 0 | 0 | 0.017 | 0 | 0 | 0 | 0 | 0 | 0 | 0 | 0 | 0 | 0 | 0.983 | 0 | 0 | 0 | 0 | 0 | 0 | 0 | 0 | 0 | 0 | 0 | 0 | 0 | 0 | 0 | Impregnation | 1057 | 0.64 | 0.078 | 8.205128 | 1.013 | 8.7 | 72 | 4 |  |  |  | 64 | 2.56
180 | 20 | 0 | 0 | 0 | 0 | 0 | 0 | 0 | 0 | 0 | 0 | 0 | 0 | 0 | 0 | 0 | 0 | 0 | 0 | 0 | 0 | 0 | 0 | 0 | 0 | 0 | 0 | 0 | 0 | 0 | 0 | 0 | 0 | 0 | 0 | 0 | 0 | 0 | 0 | 0 | 0 | 0 | 0.023 | 0 | 0 | 0 | 0 | 0 | 0 | 0 | 0 | 0 | 0 | 0.977 | 0 | 0 | 0 | 0 | 0 | 0 | 0 | 0 | 0 | 0 | 0 | 0 | 0 | 0 | 0 | Impregnation | 1057 | 0.64 | 0.078 | 8.205128 | 1.013 | 16.6 | 100 | 11 |  |  |  | 64 | 7.04
181 | 20 | 0 | 1 | 0 | 0 | 0 | 0 | 0 | 0 | 0 | 0 | 0 | 0 | 0 | 0 | 0 | 0 | 0 | 0 | 0 | 0 | 0 | 0 | 0 | 0 | 0 | 0 | 0 | 0 | 0 | 0 | 0 | 0 | 0 | 0 | 0 | 0 | 0 | 0 | 0 | 0 | 0 | 0 | 0 | 0 | 0 | 0 | 0 | 0 | 0 | 0 | 0 | 0 | 0 | 0 | 0 | 0 | 0 | 0 | 0 | 0 | 0 | 0 | 0 | 0 | 0 | 0 | 0 | 0 | Impregnation | 1057 | 0.64 | 0.078 | 8.205128 | 1.013 | 0.3 | 99 | 7 |  |  |  | 17 | 1.19
182 | 20 | 0 | 0 | 0 | 0 | 0 | 0 | 0 | 0 | 0.5 | 0 | 0 | 0 | 0 | 0 | 0 | 0 | 0 | 0 | 0 | 0 | 0 | 0 | 0 | 0 | 0 | 0 | 0 | 0 | 0 | 0 | 0 | 0 | 0.5 | 0 | 0 | 0 | 0 | 0 | 0 | 0 | 0 | 0 | 0 | 0 | 0 | 0 | 0 | 0 | 0 | 0 | 0 | 0 | 0 | 0 | 0 | 0 | 0 | 0 | 0 | 0 | 0 | 0 | 0 | 0 | 0 | 0 | 0 | 0 | Therm.decomp. | 1013 | 0.64 | 0.078 | 8.205128 | 1.013 | 0.58 | 95 | 10 |  |  |  | 22 | 2.2
183 | 20 | 0 | 0 | 0 | 0 | 0 | 0 | 0 | 0 | 0 | 0.944 | 0 | 0 | 0 | 0 | 0 | 0 | 0 | 0 | 0 | 0 | 0 | 0 | 0 | 0 | 0 | 0 | 0 | 0 | 0 | 0 | 0 | 0 | 0 | 0 | 0 | 0 | 0.056 | 0 | 0 | 0 | 0 | 0 | 0 | 0 | 0 | 0 | 0 | 0 | 0 | 0 | 0 | 0 | 0 | 0 | 0 | 0 | 0 | 0 | 0 | 0 | 0 | 0 | 0 | 0 | 0 | 0 | 0 | 0 | Impregnation | 1013 | 0.66 | 0.08 | 8.25 | 1.013 | 0.2 | 75 | 13 |  |  |  | 74 | 9.62
184 | 20 | 0 | 0 | 0 | 0 | 0 | 0 | 0 | 0 | 0 | 0 | 0 | 0 | 0 | 0 | 0 | 0 | 0 | 0 | 0 | 0 | 0 | 0 | 0 | 0 | 0 | 0 | 0 | 0 | 0 | 0 | 0 | 0 | 1 | 0 | 0 | 0 | 0 | 0 | 0 | 0 | 0 | 0 | 0 | 0 | 0 | 0 | 0 | 0 | 0 | 0 | 0 | 0 | 0 | 0 | 0 | 0 | 0 | 0 | 0 | 0 | 0 | 0 | 0 | 0 | 0 | 0 | 0 | 0 | Therm.decomp. | 1013 | 0.64 | 0.078 | 8.205128 | 1.013 | 0.82 | 96 | 11 |  |  |  | 41 | 4.51
185 | 21 | 0 | 0.783 | 0 | 0 | 0 | 0 | 0 | 0 | 0 | 0 | 0 | 0 | 0 | 0 | 0 | 0 | 0 | 0 | 0 | 0 | 0 | 0 | 0 | 0 | 0 | 0 | 0 | 0 | 0 | 0 | 0 | 0 | 0 | 0 | 0 | 0 | 0 | 0 | 0 | 0 | 0 | 0.217 | 0 | 0 | 0 | 0 | 0 | 0 | 0 | 0 | 0 | 0 | 0 | 0 | 0 | 0 | 0 | 0 | 0 | 0 | 0 | 0 | 0 | 0 | 0 | 0 | 0 | 0 | n.a. | 1013 | 0.66 | 0.07 | 9.428571 | 1.013 | 0.22 | 95.1 | 10.1 |  | 17.1 | 39.1 | 56.2 | 5.6762
186 | 21 | 0 | 0 | 0 | 0 | 0 | 0 | 0 | 0 | 0 | 0 | 0 | 0 | 0 | 0 | 0 | 0 | 0 | 0 | 0 | 0 | 0 | 0 | 0 | 0 | 0 | 0 | 0 | 0 | 0 | 0 | 0 | 0 | 0 | 0 | 0 | 0 | 0 | 0 | 0 | 0 | 0 | 0.12 | 0 | 0 | 0 | 0 | 0 | 0 | 0 | 0 | 0 | 0 | 0.88 | 0 | 0 | 0 | 0 | 0 | 0 | 0 | 0 | 0 | 0 | 0 | 0 | 0 | 0 | 0 | n.a. | 1003 | 0.66 | 0.07 | 9.428571 | 1.013 | 1.56 | 2 | 0.3 |  | 5 | 67 | 72 | 0.216
187 | 21 | 0 | 0 | 0 | 0 | 0 | 0 | 0 | 0 | 0 | 0 | 0 | 0 | 0 | 0 | 0 | 0 | 0 | 0 | 0 | 0 | 0 | 0 | 0 | 0 | 0 | 0 | 0 | 0 | 0 | 0 | 0 | 0 | 0 | 0 | 0 | 0 | 0 | 0 | 0 | 0 | 0 | 1 | 0 | 0 | 0 | 0 | 0 | 0 | 0 | 0 | 0 | 0 | 0 | 0 | 0 | 0 | 0 | 0 | 0 | 0 | 0 | 0 | 0 | 0 | 0 | 0 | 0 | 0 | n.a. | 1013 | 0.65 | 0.07 | 9.285714 | 1.013 | 6.24 | 10 | 0.5 |  | 8.7 | 54.1 | 62.8 | 0.314
188 | 21 | 0 | 0.712 | 0 | 0 | 0 | 0 | 0 | 0 | 0 | 0 | 0 | 0 | 0 | 0 | 0 | 0 | 0 | 0 | 0 | 0 | 0 | 0 | 0 | 0 | 0 | 0 | 0 | 0 | 0 | 0 | 0 | 0 | 0 | 0 | 0 | 0 | 0.181 | 0 | 0 | 0 | 0 | 0.107 | 0 | 0 | 0 | 0 | 0 | 0 | 0 | 0 | 0 | 0 | 0 | 0 | 0 | 0 | 0 | 0 | 0 | 0 | 0 | 0 | 0 | 0 | 0 | 0 | 0 | 0 | n.a. | 1023 | 0.7 | 0.07 | 10 | 1.013 | 0.046 | 77.4 | 8.2 |  | 12.5 | 47.4 | 59.9 | 4.9118
189 | 21 | 0 | 0.804 | 0 | 0 | 0 | 0 | 0 | 0 | 0 | 0 | 0 | 0 | 0 | 0 | 0 | 0 | 0 | 0 | 0 | 0 | 0 | 0 | 0 | 0 | 0 | 0 | 0 | 0 | 0 | 0 | 0.076 | 0 | 0 | 0 | 0 | 0 | 0 | 0 | 0 | 0 | 0 | 0.12 | 0 | 0 | 0 | 0 | 0 | 0 | 0 | 0 | 0 | 0 | 0 | 0 | 0 | 0 | 0 | 0 | 0 | 0 | 0 | 0 | 0 | 0 | 0 | 0 | 0 | 0 | n.a. | 1023 | 0.7 | 0.07 | 10 | 1.013 | 0.207 | 100 | 10 |  | 21.3 | 35.6 | 56.9 | 5.69
190 | 21 | 0 | 0.547 | 0 | 0 | 0 | 0 | 0 | 0 | 0 | 0 | 0 | 0 | 0 | 0 | 0 | 0 | 0 | 0 | 0 | 0 | 0 | 0 | 0 | 0 | 0 | 0 | 0 | 0 | 0.37 | 0 | 0 | 0 | 0 | 0 | 0 | 0 | 0 | 0 | 0 | 0 | 0 | 0.083 | 0 | 0 | 0 | 0 | 0 | 0 | 0 | 0 | 0 | 0 | 0 | 0 | 0 | 0 | 0 | 0 | 0 | 0 | 0 | 0 | 0 | 0 | 0 | 0 | 0 | 0 | n.a. | 1023 | 0.7 | 0.07 | 10 | 1.013 | 0.207 | 90 | 9.8 |  | 16.3 | 41.9 | 58.2 | 5.7036
191 | 21 | 0 | 0.796 | 0 | 0 | 0 | 0 | 0 | 0 | 0 | 0.08 | 0 | 0 | 0 | 0 | 0 | 0 | 0 | 0 | 0 | 0 | 0 | 0 | 0 | 0 | 0 | 0 | 0 | 0 | 0 | 0 | 0 | 0 | 0 | 0 | 0 | 0 | 0 | 0 | 0 | 0 | 0 | 0.124 | 0 | 0 | 0 | 0 | 0 | 0 | 0 | 0 | 0 | 0 | 0 | 0 | 0 | 0 | 0 | 0 | 0 | 0 | 0 | 0 | 0 | 0 | 0 | 0 | 0 | 0 | n.a. | 1023 | 0.7 | 0.07 | 10 | 1.013 | 0.207 | 99 | 9.9 |  | 16.6 | 40.4 | 57 | 5.643
192 | 21 | 0 | 0 | 0 | 0 | 0 | 0 | 0 | 0 | 0 | 0 | 0 | 0 | 0 | 0 | 0 | 0 | 0 | 0 | 0 | 0 | 0 | 0 | 0 | 0 | 0 | 0 | 0 | 0 | 0 | 0 | 1 | 0 | 0 | 0 | 0 | 0 | 0 | 0 | 0 | 0 | 0 | 0 | 0 | 0 | 0 | 0 | 0 | 0 | 0 | 0 | 0 | 0 | 0 | 0 | 0 | 0 | 0 | 0 | 0 | 0 | 0 | 0 | 0 | 0 | 0 | 0 | 0 | 0 | n.a. | 1023 | 0.7 | 0.07 | 10 | 1.013 | 0.416 | 21.5 | 2.2 |  | 4.2 | 40.9 | 45.1 | 0.9922
193 | 21 | 0 | 0 | 0 | 0 | 0 | 0 | 0 | 0 | 0 | 0 | 0 | 0 | 0 | 0 | 0 | 0 | 0 | 0 | 0 | 0 | 0 | 0 | 0 | 0 | 0 | 0 | 0 | 0 | 0 | 0 | 0 | 0 | 0 | 0 | 0 | 0 | 1 | 0 | 0 | 0 | 0 | 0 | 0 | 0 | 0 | 0 | 0 | 0 | 0 | 0 | 0 | 0 | 0 | 0 | 0 | 0 | 0 | 0 | 0 | 0 | 0 | 0 | 0 | 0 | 0 | 0 | 0 | 0 | n.a. | 1023 | 0.7 | 0.07 | 10 | 1.013 | 0.158 | 12.4 | 1.2 |  | 6 | 44 | 50 | 0.6
194 | 21 | 0 | 0 | 0 | 0 | 0 | 0 | 0 | 0 | 0 | 1 | 0 | 0 | 0 | 0 | 0 | 0 | 0 | 0 | 0 | 0 | 0 | 0 | 0 | 0 | 0 | 0 | 0 | 0 | 0 | 0 | 0 | 0 | 0 | 0 | 0 | 0 | 0 | 0 | 0 | 0 | 0 | 0 | 0 | 0 | 0 | 0 | 0 | 0 | 0 | 0 | 0 | 0 | 0 | 0 | 0 | 0 | 0 | 0 | 0 | 0 | 0 | 0 | 0 | 0 | 0 | 0 | 0 | 0 | n.a. | 1023 | 0.7 | 0.07 | 10 | 1.013 | 0.39 | 96.8 | 8.2 |  | 9.1 | 32.3 | 41.4 | 3.3948
195 | 21 | 0 | 0 | 0 | 0 | 0 | 0 | 0 | 0 | 0 | 0 | 0 | 0 | 0 | 0 | 0 | 0 | 0 | 0 | 0 | 0 | 0 | 0 | 0 | 0 | 0 | 0 | 0 | 0 | 0 | 0 | 0 | 0 | 1 | 0 | 0 | 0 | 0 | 0 | 0 | 0 | 0 | 0 | 0 | 0 | 0 | 0 | 0 | 0 | 0 | 0 | 0 | 0 | 0 | 0 | 0 | 0 | 0 | 0 | 0 | 0 | 0 | 0 | 0 | 0 | 0 | 0 | 0 | 0 | n.a. | 1023 | 0.7 | 0.07 | 10 | 1.013 | 0.157 | 100 | 8 |  | 4.6 | 16.1 | 20.7 | 1.656
196 | 21 | 0 | 0 | 0 | 0 | 1 | 0 | 0 | 0 | 0 | 0 | 0 | 0 | 0 | 0 | 0 | 0 | 0 | 0 | 0 | 0 | 0 | 0 | 0 | 0 | 0 | 0 | 0 | 0 | 0 | 0 | 0 | 0 | 0 | 0 | 0 | 0 | 0 | 0 | 0 | 0 | 0 | 0 | 0 | 0 | 0 | 0 | 0 | 0 | 0 | 0 | 0 | 0 | 0 | 0 | 0 | 0 | 0 | 0 | 0 | 0 | 0 | 0 | 0 | 0 | 0 | 0 | 0 | 0 | n.a. | 1023 | 0.7 | 0.07 | 10 | 1.013 | 0.158 | 2.7 | 0.2 |  | 1.9 | 41.7 | 43.6 | 0.0872
197 | 21 | 0 | 0 | 0 | 0 | 0 | 0 | 0 | 0 | 0 | 0.809 | 0 | 0 | 0 | 0 | 0 | 0 | 0 | 0 | 0 | 0 | 0 | 0 | 0 | 0 | 0 | 0 | 0 | 0 | 0 | 0 | 0.191 | 0 | 0 | 0 | 0 | 0 | 0 | 0 | 0 | 0 | 0 | 0 | 0 | 0 | 0 | 0 | 0 | 0 | 0 | 0 | 0 | 0 | 0 | 0 | 0 | 0 | 0 | 0 | 0 | 0 | 0 | 0 | 0 | 0 | 0 | 0 | 0 | 0 | n.a. | 1023 | 0.67 | 0.07 | 9.571429 | 1.013 | 0.412 | 100 | 9.4 |  | 27 | 44.6 | 71.6 | 6.7304
198 | 21 | 0 | 0 | 0 | 0 | 0 | 0 | 0 | 0 | 0 | 0.947 | 0 | 0 | 0 | 0 | 0 | 0 | 0 | 0 | 0 | 0 | 0 | 0 | 0 | 0 | 0 | 0 | 0 | 0 | 0 | 0 | 0 | 0 | 0 | 0 | 0 | 0 | 0.053 | 0 | 0 | 0 | 0 | 0 | 0 | 0 | 0 | 0 | 0 | 0 | 0 | 0 | 0 | 0 | 0 | 0 | 0 | 0 | 0 | 0 | 0 | 0 | 0 | 0 | 0 | 0 | 0 | 0 | 0 | 0 | n.a. | 1023 | 0.67 | 0.07 | 9.571429 | 1.013 | 0.157 | 100 | 10.8 |  | 18.3 | 47.9 | 66.2 | 7.1496
199 | 21 | 0 | 0 | 0 | 0 | 0 | 0 | 0 | 0 | 0 | 0.947 | 0 | 0 | 0 | 0 | 0 | 0 | 0 | 0 | 0 | 0 | 0 | 0 | 0 | 0 | 0 | 0 | 0 | 0 | 0.053 | 0 | 0 | 0 | 0 | 0 | 0 | 0 | 0 | 0 | 0 | 0 | 0 | 0 | 0 | 0 | 0 | 0 | 0 | 0 | 0 | 0 | 0 | 0 | 0 | 0 | 0 | 0 | 0 | 0 | 0 | 0 | 0 | 0 | 0 | 0 | 0 | 0 | 0 | 0 | n.a. | 1023 | 0.67 | 0.07 | 9.571429 | 1.013 | 0.412 | 100 | 11.6 |  | 27.9 | 37.7 | 65.6 | 7.6096
200 | 21 | 0 | 0 | 0 | 0 | 0 | 0 | 0 | 0 | 0 | 0.986 | 0 | 0 | 0 | 0 | 0 | 0 | 0 | 0 | 0 | 0 | 0 | 0 | 0 | 0 | 0 | 0 | 0 | 0 | 0 | 0 | 0 | 0 | 0.014 | 0 | 0 | 0 | 0 | 0 | 0 | 0 | 0 | 0 | 0 | 0 | 0 | 0 | 0 | 0 | 0 | 0 | 0 | 0 | 0 | 0 | 0 | 0 | 0 | 0 | 0 | 0 | 0 | 0 | 0 | 0 | 0 | 0 | 0 | 0 | n.a. | 1023 | 0.67 | 0.07 | 9.571429 | 1.013 | 0.415 | 100 | 9 |  | 14.3 | 31.8 | 46.1 | 4.149
201 | 21 | 0 | 0 | 0 | 0 | 0 | 0 | 0 | 0 | 0 | 0.987 | 0 | 0 | 0 | 0 | 0 | 0 | 0 | 0 | 0 | 0 | 0 | 0 | 0 | 0 | 0 | 0 | 0 | 0 | 0 | 0 | 0 | 0 | 0 | 0 | 0 | 0 | 0 | 0 | 0 | 0 | 0 | 0 | 0 | 0 | 0 | 0 | 0 | 0 | 0 | 0 | 0 | 0 | 0 | 0 | 0 | 0.013 | 0 | 0 | 0 | 0 | 0 | 0 | 0 | 0 | 0 | 0 | 0 | 0 | n.a. | 1023 | 0.67 | 0.07 | 9.571429 | 1.013 | 0.415 | 100 | 9.5 |  | 16.4 | 36.7 | 53.1 | 5.0445
202 | 21 | 0 | 0 | 0 | 0 | 0.014 | 0 | 0 | 0 | 0 | 0.986 | 0 | 0 | 0 | 0 | 0 | 0 | 0 | 0 | 0 | 0 | 0 | 0 | 0 | 0 | 0 | 0 | 0 | 0 | 0 | 0 | 0 | 0 | 0 | 0 | 0 | 0 | 0 | 0 | 0 | 0 | 0 | 0 | 0 | 0 | 0 | 0 | 0 | 0 | 0 | 0 | 0 | 0 | 0 | 0 | 0 | 0 | 0 | 0 | 0 | 0 | 0 | 0 | 0 | 0 | 0 | 0 | 0 | 0 | n.a. | 1023 | 0.67 | 0.07 | 9.571429 | 1.013 | 0.079 | 100 | 12.7 |  | 16.1 | 33.8 | 49.9 | 6.3373
203 | 21 | 0 | 0 | 0 | 0 | 0 | 0 | 0 | 0 | 0 | 0.948 | 0 | 0 | 0 | 0 | 0 | 0 | 0 | 0 | 0 | 0 | 0 | 0 | 0 | 0 | 0 | 0 | 0 | 0 | 0 | 0 | 0 | 0 | 0 | 0 | 0 | 0 | 0 | 0 | 0 | 0 | 0 | 0.052 | 0 | 0 | 0 | 0 | 0 | 0 | 0 | 0 | 0 | 0 | 0 | 0 | 0 | 0 | 0 | 0 | 0 | 0 | 0 | 0 | 0 | 0 | 0 | 0 | 0 | 0 | n.a. | 1023 | 0.67 | 0.07 | 9.571429 | 1.013 | 0.156 | 100 | 7.5 |  | 4.7 | 31.8 | 36.5 | 2.7375
204 | 22 | 0 | 0.975 | 0 | 0 | 0 | 0 | 0 | 0 | 0 | 0 | 0 | 0 | 0 | 0 | 0 | 0 | 0 | 0 | 0 | 0 | 0 | 0 | 0 | 0 | 0 | 0 | 0 | 0 | 0 | 0 | 0 | 0 | 0 | 0 | 0 | 0 | 0 | 0 | 0 | 0 | 0 | 0.025 | 0 | 0 | 0 | 0 | 0 | 0 | 0 | 0 | 0 | 0 | 0 | 0 | 0 | 0 | 0 | 0 | 0 | 0 | 0 | 0 | 0 | 0 | 0 | 0 | 0 | 0 | Impregnation | 1057 | 0.64 | 0.078 | 8.205128 | 1.013 | 0.73 | 99 | 9 |  |  |  | 14 | 1.26
205 | 22 | 0 | 0.907 | 0 | 0 | 0 | 0 | 0 | 0 | 0 | 0 | 0 | 0 | 0 | 0 | 0 | 0 | 0 | 0 | 0 | 0 | 0 | 0 | 0 | 0 | 0 | 0 | 0 | 0 | 0 | 0 | 0 | 0 | 0 | 0 | 0 | 0 | 0 | 0 | 0 | 0 | 0 | 0.093 | 0 | 0 | 0 | 0 | 0 | 0 | 0 | 0 | 0 | 0 | 0 | 0 | 0 | 0 | 0 | 0 | 0 | 0 | 0 | 0 | 0 | 0 | 0 | 0 | 0 | 0 | Impregnation | 1057 | 0.64 | 0.078 | 8.205128 | 1.013 | 0.29 | 91 | 10 |  |  |  | 57 | 5.7
206 | 22 | 0 | 0 | 0 | 0 | 0 | 0 | 0 | 0 | 0 | 0 | 0 | 0 | 0 | 0 | 0 | 0 | 0 | 0 | 0 | 0 | 0 | 0 | 0 | 0 | 0 | 0 | 0 | 0 | 0 | 0 | 0.152 | 0 | 0.848 | 0 | 0 | 0 | 0 | 0 | 0 | 0 | 0 | 0 | 0 | 0 | 0 | 0 | 0 | 0 | 0 | 0 | 0 | 0 | 0 | 0 | 0 | 0 | 0 | 0 | 0 | 0 | 0 | 0 | 0 | 0 | 0 | 0 | 0 | 0 | n.a. | 893 | 0.48 | 0.107 | 4.485981 | 1.013 | 25.7 |  | 20 |  |  |  | 51.6 | 10.32
207 | 22 | 0 | 0 | 0 | 0 | 0 | 0 | 0 | 0 | 0 | 0 | 0 | 0 | 0 | 0 | 0 | 0 | 0 | 0 | 0 | 0 | 0 | 0 | 0 | 0 | 0 | 0 | 0 | 0 | 0 | 0 | 0.305 | 0 | 0.695 | 0 | 0 | 0 | 0 | 0 | 0 | 0 | 0 | 0 | 0 | 0 | 0 | 0 | 0 | 0 | 0 | 0 | 0 | 0 | 0 | 0 | 0 | 0 | 0 | 0 | 0 | 0 | 0 | 0 | 0 | 0 | 0 | 0 | 0 | 0 | n.a. | 973 | 0.474 | 0.108 | 4.388889 | 1.013 | 8 |  | 22 |  |  |  | 71 | 15.62
208 | 23 | 0 | 0 | 0 | 0 | 0 | 0 | 0 | 0 | 0 | 0.778 | 0 | 0 | 0 | 0 | 0 | 0 | 0 | 0 | 0 | 0 | 0 | 0 | 0 | 0 | 0 | 0 | 0 | 0 | 0 | 0 | 0.222 | 0 | 0 | 0 | 0 | 0 | 0 | 0 | 0 | 0 | 0 | 0 | 0 | 0 | 0 | 0 | 0 | 0 | 0 | 0 | 0 | 0 | 0 | 0 | 0 | 0 | 0 | 0 | 0 | 0 | 0 | 0 | 0 | 0 | 0 | 0 | 0 | 0 | n.a. | 984 | 0.468 | 0.106 | 4.415094 | 1.013 | 8.7 |  | 18 | 30 | 38 | 27 | 65 | 11.7
209 | 23 | 0 | 0 | 0 | 0 | 0 | 0 | 0 | 0 | 0 | 0.927 | 0 | 0 | 0 | 0 | 0 | 0 | 0 | 0 | 0 | 0 | 0 | 0 | 0 | 0 | 0 | 0 | 0 | 0 | 0 | 0 | 0 | 0 | 0 | 0 | 0 | 0 | 0.073 | 0 | 0 | 0 | 0 | 0 | 0 | 0 | 0 | 0 | 0 | 0 | 0 | 0 | 0 | 0 | 0 | 0 | 0 | 0 | 0 | 0 | 0 | 0 | 0 | 0 | 0 | 0 | 0 | 0 | 0 | 0 | n.a. | 982 | 0.468 | 0.106 | 4.415094 | 1.013 | 8.7 |  | 16 | 25 | 35 | 35 | 70 | 11.2
210 | 23 | 0 | 0 | 0 | 0 | 0 | 0 | 0 | 0 | 0 | 0 | 0 | 0 | 0 | 0 | 0 | 0 | 0 | 0 | 0 | 0 | 0 | 0 | 0 | 0 | 0 | 0 | 0 | 0 | 0 | 0 | 0.172 | 0 | 0.828 | 0 | 0 | 0 | 0 | 0 | 0 | 0 | 0 | 0 | 0 | 0 | 0 | 0 | 0 | 0 | 0 | 0 | 0 | 0 | 0 | 0 | 0 | 0 | 0 | 0 | 0 | 0 | 0 | 0 | 0 | 0 | 0 | 0 | 0 | 0 | n.a. | 1043 | 0.375 | 0.125 | 3 | 1.013 | 5.5 |  | 59 | 48 | 36 | 17 | 53 | 31.27
211 | 23 | 0 | 0 | 0 | 0 | 0 | 0 | 0 | 0 | 0 | 0 | 0 | 0 | 0 | 0 | 0 | 0 | 0 | 0 | 0 | 0 | 0 | 0 | 0 | 0 | 0 | 0 | 0 | 0 | 0 | 0 | 0.176 | 0 | 0.812 | 0 | 0 | 0 | 0 | 0 | 0 | 0 | 0 | 0 | 0 | 0 | 0 | 0 | 0 | 0 | 0 | 0 | 0 | 0 | 0 | 0 | 0.012 | 0 | 0 | 0 | 0 | 0 | 0 | 0 | 0 | 0 | 0 | 0 | 0 | 0 | n.a. | 977 | 0.468 | 0.106 | 4.415094 | 1.013 | 7.5 |  | 23 | 31 | 35 | 27 | 62 | 14.26
212 | 23 | 0 | 0 | 0 | 0 | 0 | 0 | 0 | 0 | 0 | 0 | 0 | 0 | 0 | 0.2 | 0 | 0 | 0 | 0 | 0 | 0 | 0 | 0 | 0 | 0 | 0 | 0 | 0 | 0 | 0.04 | 0 | 0 | 0 | 0 | 0 | 0 | 0 | 0.08 | 0 | 0 | 0 | 0.02 | 0 | 0 | 0 | 0 | 0 | 0 | 0 | 0 | 0.16 | 0 | 0 | 0 | 0 | 0 | 0 | 0 | 0 | 0 | 0 | 0 | 0 | 0 | 0 | 0 | 0 | 0 | 0.5 | Therm.decomp. | 970 | 0.5 | 0.105 | 4.761905 | 1.013 | 1.2 |  | 19.2 |  | 43.2 | 17.6 | 60.8 | 11.6736
213 | 23 | 0 | 0 | 0 | 0 | 0 | 0 | 0 | 0 | 0 | 0 | 0 | 0 | 0 | 0 | 0 | 0 | 0 | 0 | 0 | 0 | 0 | 0 | 0 | 0 | 0 | 0 | 0 | 0 | 0 | 0 | 0 | 0 | 0 | 0 | 0 | 0 | 0 | 0 | 0 | 0 | 0 | 0 | 0 | 0 | 0 | 0 | 0 | 0 | 0 | 0 | 0 | 0 | 0 | 0 | 0 | 0 | 0 | 0 | 0 | 0 | 0 | 0 | 0 | 0 | 0 | 0 | 0 | 1 | n.a. | 973 | 0.47 | 0.112 | 4.196429 | 1.013 | 1.2 |  | 12 |  | 0 | 2.5 | 2.5 | 0.3
214 | 24 | 0 | 0 | 0 | 0 | 0 | 0 | 0 | 0 | 0 | 0 | 0 | 0 | 0 | 0 | 0 | 0 | 0 | 0 | 0 | 0 | 0 | 0 | 0 | 0 | 0 | 0 | 0 | 0 | 0 | 0 | 0 | 0 | 0 | 0 | 0 | 0 | 0.085 | 0 | 0 | 0 | 0 | 0.085 | 0 | 0 | 0 | 0 | 0 | 0 | 0 | 0 | 0 | 0 | 0.085 | 0 | 0 | 0 | 0 | 0 | 0 | 0 | 0 | 0 | 0 | 0 | 0 | 0 | 0.745 | 0 | n.a. | 1023 | 0.9 | 0.1 | 9 | 1.013 | 2.4 | 71 | 8 |  | 34 | 34 | 68 | 5.44
215 | 24 | 0 | 0 | 0 | 0 | 0 | 0 | 0 | 0 | 0 | 0 | 0 | 0 | 0 | 0 | 0 | 1 | 0 | 0 | 0 | 0 | 0 | 0 | 0 | 0 | 0 | 0 | 0 | 0 | 0 | 0 | 0 | 0 | 0 | 0 | 0 | 0 | 0 | 0 | 0 | 0 | 0 | 0 | 0 | 0 | 0 | 0 | 0 | 0 | 0 | 0 | 0 | 0 | 0 | 0 | 0 | 0 | 0 | 0 | 0 | 0 | 0 | 0 | 0 | 0 | 0 | 0 | 0 | 0 | n.a. | 1023 | 0.909 | 0.091 | 9.989011 | 1.013 | 2 |  | 5 |  | 30 | 54 | 84 | 4.2
216 | 24 | 0 | 0 | 0 | 0 | 0 | 0 | 0 | 0 | 0 | 0 | 0 | 0 | 0 | 0 | 0 | 0 | 0 | 0 | 0 | 0 | 0 | 0 | 0 | 0 | 0 | 0 | 0 | 0 | 0 | 0 | 1 | 0 | 0 | 0 | 0 | 0 | 0 | 0 | 0 | 0 | 0 | 0 | 0 | 0 | 0 | 0 | 0 | 0 | 0 | 0 | 0 | 0 | 0 | 0 | 0 | 0 | 0 | 0 | 0 | 0 | 0 | 0 | 0 | 0 | 0 | 0 | 0 | 0 | n.a. | 1023 | 0.909 | 0.091 | 9.989011 | 1.013 | 2 |  | 5 |  | 44 | 46 | 90 | 4.5
217 | 24 | 0 | 0 | 0 | 0 | 0 | 0 | 0 | 0 | 0 | 0.333 | 0 | 0 | 0 | 0 | 0 | 0 | 0 | 0 | 0 | 0 | 0 | 0 | 0 | 0 | 0 | 0 | 0 | 0 | 0 | 0 | 0.333 | 0 | 0 | 0 | 0 | 0 | 0 | 0 | 0 | 0 | 0 | 0 | 0 | 0.334 | 0 | 0 | 0 | 0 | 0 | 0 | 0 | 0 | 0 | 0 | 0 | 0 | 0 | 0 | 0 | 0 | 0 | 0 | 0 | 0 | 0 | 0 | 0 | 0 | n.a. | 1023 | 0.909 | 0.091 | 9.989011 | 1.013 | 2 |  | 14 |  | 71 | 13 | 84 | 11.76
218 | 24 | 0 | 0 | 0 | 0 | 0 | 0 | 0 | 0 | 0 | 0.333 | 0 | 0.334 | 0 | 0 | 0 | 0 | 0 | 0 | 0 | 0 | 0 | 0 | 0 | 0 | 0 | 0 | 0 | 0 | 0 | 0 | 0.333 | 0 | 0 | 0 | 0 | 0 | 0 | 0 | 0 | 0 | 0 | 0 | 0 | 0 | 0 | 0 | 0 | 0 | 0 | 0 | 0 | 0 | 0 | 0 | 0 | 0 | 0 | 0 | 0 | 0 | 0 | 0 | 0 | 0 | 0 | 0 | 0 | 0 | n.a. | 1023 | 0.909 | 0.091 | 9.989011 | 1 | 2 |  | 14 |  | 70 | 14 | 84 | 11.76
219 | 24 | 0 | 0 | 0 | 0 | 0 | 0 | 0 | 0 | 0 | 1 | 0 | 0 | 0 | 0 | 0 | 0 | 0 | 0 | 0 | 0 | 0 | 0 | 0 | 0 | 0 | 0 | 0 | 0 | 0 | 0 | 0 | 0 | 0 | 0 | 0 | 0 | 0 | 0 | 0 | 0 | 0 | 0 | 0 | 0 | 0 | 0 | 0 | 0 | 0 | 0 | 0 | 0 | 0 | 0 | 0 | 0 | 0 | 0 | 0 | 0 | 0 | 0 | 0 | 0 | 0 | 0 | 0 | 0 | n.a. | 1023 | 0.667 | 0.067 | 9.955224 | 1.013 | 2 |  | 14 |  | 71 | 11 | 82 | 11.48
220 | 24 | 0 | 0 | 0 | 0 | 0 | 0 | 0 | 0 | 0 | 0 | 0 | 0 | 0 | 0 | 0 | 0 | 0 | 0 | 0 | 0 | 0 | 0 | 0 | 0 | 0 | 0 | 0 | 0 | 0 | 0 | 0 | 0 | 1 | 0 | 0 | 0 | 0 | 0 | 0 | 0 | 0 | 0 | 0 | 0 | 0 | 0 | 0 | 0 | 0 | 0 | 0 | 0 | 0 | 0 | 0 | 0 | 0 | 0 | 0 | 0 | 0 | 0 | 0 | 0 | 0 | 0 | 0 | 0 | n.a. | 1023 | 0.667 | 0.067 | 9.955224 | 1.013 | 2 |  | 5 |  | 38 | 49 | 87 | 4.35
221 | 24 | 0 | 0 | 0 | 0 | 0 | 0 | 0 | 0 | 0 | 0 | 0 | 0 | 0 | 0 | 0 | 0 | 0 | 0 | 0 | 0 | 0 | 0 | 0 | 0 | 0 | 0 | 0 | 0 | 0 | 0 | 0 | 0 | 0 | 1 | 0 | 0 | 0 | 0 | 0 | 0 | 0 | 0 | 0 | 0 | 0 | 0 | 0 | 0 | 0 | 0 | 0 | 0 | 0 | 0 | 0 | 0 | 0 | 0 | 0 | 0 | 0 | 0 | 0 | 0 | 0 | 0 | 0 | 0 | n.a. | 1023 | 0.667 | 0.067 | 9.955224 | 1.013 | 2 |  | 14 |  | 71 | 13 | 84 | 11.76
222 | 24 | 0 | 0 | 0 | 0 | 0 | 0 | 0 | 0 | 0 | 0 | 0 | 0 | 0 | 0 | 0 | 0 | 0 | 0 | 0 | 0 | 0 | 0 | 0 | 0 | 0 | 0 | 0 | 0 | 0 | 0 | 0 | 0 | 0 | 0 | 0 | 0 | 0 | 0 | 0 | 0 | 0 | 1 | 0 | 0 | 0 | 0 | 0 | 0 | 0 | 0 | 0 | 0 | 0 | 0 | 0 | 0 | 0 | 0 | 0 | 0 | 0 | 0 | 0 | 0 | 0 | 0 | 0 | 0 | n.a. | 1023 | 0.667 | 0.067 | 9.955224 | 1.013 | 2 |  | 10 |  | 48 | 18 | 66 | 6.6
223 | 24 | 0 | 0 | 0 | 0 | 0 | 0 | 0 | 0 | 0 | 0 | 0 | 0 | 0 | 0 | 0 | 0 | 0 | 0 | 0 | 0 | 0 | 1 | 0 | 0 | 0 | 0 | 0 | 0 | 0 | 0 | 0 | 0 | 0 | 0 | 0 | 0 | 0 | 0 | 0 | 0 | 0 | 0 | 0 | 0 | 0 | 0 | 0 | 0 | 0 | 0 | 0 | 0 | 0 | 0 | 0 | 0 | 0 | 0 | 0 | 0 | 0 | 0 | 0 | 0 | 0 | 0 | 0 | 0 | n.a. | 1023 | 0.667 | 0.067 | 9.955224 | 1.013 | 2 |  | 14 |  | 55 | 20 | 75 | 10.5
224 | 24 | 0 | 0 | 0 | 0 | 0 | 0 | 0 | 0 | 0 | 0.333 | 0 | 0 | 0.667 | 0 | 0 | 0 | 0 | 0 | 0 | 0 | 0 | 0 | 0 | 0 | 0 | 0 | 0 | 0 | 0 | 0 | 0 | 0 | 0 | 0 | 0 | 0 | 0 | 0 | 0 | 0 | 0 | 0 | 0 | 0 | 0 | 0 | 0 | 0 | 0 | 0 | 0 | 0 | 0 | 0 | 0 | 0 | 0 | 0 | 0 | 0 | 0 | 0 | 0 | 0 | 0 | 0 | 0 | 0 | Impregnation | 1023 | 0.66 | 0.34 | 1.941176 | 1.013 | 0.72 |  | 19.9 |  | 60.4 | 9.3 | 69.7 | 13.8703
225 | 24 | 0 | 0 | 0 | 0 | 0 | 0 | 0 | 0 | 0 | 0 | 0 | 0 | 0.667 | 0 | 0 | 0 | 0 | 0 | 0 | 0 | 0 | 0 | 0 | 0 | 0 | 0 | 0 | 0 | 0 | 0 | 0 | 0 | 0.333 | 0 | 0 | 0 | 0 | 0 | 0 | 0 | 0 | 0 | 0 | 0 | 0 | 0 | 0 | 0 | 0 | 0 | 0 | 0 | 0 | 0 | 0 | 0 | 0 | 0 | 0 | 0 | 0 | 0 | 0 | 0 | 0 | 0 | 0 | 0 | Impregnation | 1023 | 0.66 | 0.07 | 9.428571 | 1.013 | 1.8 |  | 5.3 |  | 38.2 | 49.1 | 87.3 | 4.6269
226 | 24 | 0 | 0 | 0 | 0 | 0 | 0 | 0 | 0 | 0 | 0 | 0 | 0 | 0.5 | 0 | 0 | 0 | 0 | 0 | 0 | 0 | 0 | 0 | 0 | 0 | 0 | 0 | 0 | 0 | 0 | 0 | 0.5 | 0 | 0 | 0 | 0 | 0 | 0 | 0 | 0 | 0 | 0 | 0 | 0 | 0 | 0 | 0 | 0 | 0 | 0 | 0 | 0 | 0 | 0 | 0 | 0 | 0 | 0 | 0 | 0 | 0 | 0 | 0 | 0 | 0 | 0 | 0 | 0 | 0 | Impregnation | 1023 | 0.66 | 0.07 | 9.428571 | 1.013 | 1.8 |  | 5.1 |  | 44 | 45.8 | 89.8 | 4.5798
227 | 24 | 0 | 0 | 0 | 0 | 0 | 0 | 0 | 0 | 0 | 0 | 0 | 0 | 0.5 | 0 | 0 | 0.5 | 0 | 0 | 0 | 0 | 0 | 0 | 0 | 0 | 0 | 0 | 0 | 0 | 0 | 0 | 0 | 0 | 0 | 0 | 0 | 0 | 0 | 0 | 0 | 0 | 0 | 0 | 0 | 0 | 0 | 0 | 0 | 0 | 0 | 0 | 0 | 0 | 0 | 0 | 0 | 0 | 0 | 0 | 0 | 0 | 0 | 0 | 0 | 0 | 0 | 0 | 0 | 0 | Impregnation | 1023 | 0.66 | 0.07 | 9.428571 | 1.013 | 1.8 |  | 4.5 |  | 30.4 | 54 | 84.4 | 3.798
228 | 24 | 0 | 0 | 0 | 0 | 0 | 0 | 0 | 0 | 0 | 0 | 0 | 0 | 0.667 | 0 | 0 | 0 | 0 | 0 | 0 | 0 | 0 | 0 | 0 | 0 | 0 | 0 | 0 | 0 | 0 | 0 | 0 | 0 | 0 | 0.333 | 0 | 0 | 0 | 0 | 0 | 0 | 0 | 0 | 0 | 0 | 0 | 0 | 0 | 0 | 0 | 0 | 0 | 0 | 0 | 0 | 0 | 0 | 0 | 0 | 0 | 0 | 0 | 0 | 0 | 0 | 0 | 0 | 0 | 0 | Impregnation | 1023 | 0.66 | 0.07 | 9.428571 | 1.013 | 1.8 |  | 14.4 |  | 71.5 | 12.5 | 84 | 12.096
229 | 24 | 0 | 0 | 0 | 0 | 0 | 0 | 0 | 0 | 0 | 0 | 0 | 0 | 0.667 | 0 | 0 | 0 | 0 | 0 | 0 | 0 | 0 | 0 | 0 | 0 | 0 | 0 | 0 | 0 | 0 | 0 | 0 | 0 | 0 | 0 | 0 | 0 | 0 | 0 | 0 | 0 | 0 | 0.333 | 0 | 0 | 0 | 0 | 0 | 0 | 0 | 0 | 0 | 0 | 0 | 0 | 0 | 0 | 0 | 0 | 0 | 0 | 0 | 0 | 0 | 0 | 0 | 0 | 0 | 0 | Impregnation | 1023 | 0.66 | 0.07 | 9.428571 | 1.013 | 1.8 |  | 10.5 |  | 47.5 | 18.3 | 65.8 | 6.909
230 | 24 | 0 | 0 | 0 | 0 | 0 | 0 | 0 | 0 | 0 | 0 | 0.333 | 0 | 0.667 | 0 | 0 | 0 | 0 | 0 | 0 | 0 | 0 | 0 | 0 | 0 | 0 | 0 | 0 | 0 | 0 | 0 | 0 | 0 | 0 | 0 | 0 | 0 | 0 | 0 | 0 | 0 | 0 | 0 | 0 | 0 | 0 | 0 | 0 | 0 | 0 | 0 | 0 | 0 | 0 | 0 | 0 | 0 | 0 | 0 | 0 | 0 | 0 | 0 | 0 | 0 | 0 | 0 | 0 | 0 | Impregnation | 1023 | 0.66 | 0.07 | 9.428571 | 1.013 | 1.8 |  | 3.7 |  | 15.8 | 36 | 51.8 | 1.9166
231 | 24 | 0 | 0 | 0 | 0 | 0 | 0 | 0 | 0 | 0 | 0 | 0 | 0 | 0.667 | 0 | 0 | 0 | 0 | 0 | 0 | 0 | 0 | 0.333 | 0 | 0 | 0 | 0 | 0 | 0 | 0 | 0 | 0 | 0 | 0 | 0 | 0 | 0 | 0 | 0 | 0 | 0 | 0 | 0 | 0 | 0 | 0 | 0 | 0 | 0 | 0 | 0 | 0 | 0 | 0 | 0 | 0 | 0 | 0 | 0 | 0 | 0 | 0 | 0 | 0 | 0 | 0 | 0 | 0 | 0 | Impregnation | 1023 | 0.66 | 0.07 | 9.428571 | 1.013 | 1.8 |  | 13.9 |  | 54.6 | 20.1 | 74.7 | 10.3833
232 | 24 | 0 | 0 | 0 | 0 | 0 | 0 | 0 | 0 | 0 | 0.222 | 0 | 0 | 0.667 | 0 | 0 | 0 | 0 | 0 | 0 | 0 | 0 | 0 | 0 | 0 | 0 | 0 | 0 | 0 | 0 | 0 | 0 | 0 | 0.111 | 0 | 0 | 0 | 0 | 0 | 0 | 0 | 0 | 0 | 0 | 0 | 0 | 0 | 0 | 0 | 0 | 0 | 0 | 0 | 0 | 0 | 0 | 0 | 0 | 0 | 0 | 0 | 0 | 0 | 0 | 0 | 0 | 0 | 0 | 0 | Impregnation | 1023 | 0.66 | 0.07 | 9.428571 | 1.013 | 1.8 |  | 14.2 |  | 50.9 | 24.3 | 75.2 | 10.6784
233 | 24 | 0 | 0 | 0 | 0 | 0 | 0 | 0 | 0 | 0 | 0.143 | 0 | 0 | 0.571 | 0 | 0 | 0 | 0 | 0 | 0 | 0 | 0 | 0 | 0 | 0 | 0 | 0 | 0 | 0 | 0 | 0 | 0.143 | 0 | 0 | 0.143 | 0 | 0 | 0 | 0 | 0 | 0 | 0 | 0 | 0 | 0 | 0 | 0 | 0 | 0 | 0 | 0 | 0 | 0 | 0 | 0 | 0 | 0 | 0 | 0 | 0 | 0 | 0 | 0 | 0 | 0 | 0 | 0 | 0 | 0 | Impregnation | 1023 | 0.66 | 0.07 | 9.428571 | 1.013 | 1.8 |  | 9.9 |  | 52.3 | 32.1 | 84.4 | 8.3556
234 | 24 | 0 | 0 | 0 | 0 | 0 | 0 | 0 | 0 | 0 | 0.143 | 0 | 0 | 0.571 | 0 | 0 | 0 | 0 | 0 | 0 | 0 | 0 | 0 | 0 | 0 | 0 | 0 | 0 | 0 | 0 | 0 | 0.143 | 0 | 0 | 0 | 0 | 0 | 0 | 0 | 0 | 0 | 0 | 0 | 0 | 0.143 | 0 | 0 | 0 | 0 | 0 | 0 | 0 | 0 | 0 | 0 | 0 | 0 | 0 | 0 | 0 | 0 | 0 | 0 | 0 | 0 | 0 | 0 | 0 | 0 | Impregnation | 1023 | 0.66 | 0.07 | 9.428571 | 1.013 | 1.8 |  | 14.3 |  | 71.2 | 13.3 | 84.5 | 12.0835
235 | 24 | 0 | 0 | 0 | 0 | 0.333 | 0 | 0 | 0.667 | 0 | 0 | 0 | 0 | 0 | 0 | 0 | 0 | 0 | 0 | 0 | 0 | 0 | 0 | 0 | 0 | 0 | 0 | 0 | 0 | 0 | 0 | 0 | 0 | 0 | 0 | 0 | 0 | 0 | 0 | 0 | 0 | 0 | 0 | 0 | 0 | 0 | 0 | 0 | 0 | 0 | 0 | 0 | 0 | 0 | 0 | 0 | 0 | 0 | 0 | 0 | 0 | 0 | 0 | 0 | 0 | 0 | 0 | 0 | 0 | Impregnation | 1023 | 0.66 | 0.07 | 9.428571 | 1.013 | 1.8 |  | 19 |  | 38.1 | 5.8 | 43.9 | 8.341
236 | 24 | 0 | 0 | 0 | 0 | 0 | 0 | 0.5 | 0 | 0 | 0 | 0 | 0 | 0.5 | 0 | 0 | 0 | 0 | 0 | 0 | 0 | 0 | 0 | 0 | 0 | 0 | 0 | 0 | 0 | 0 | 0 | 0 | 0 | 0 | 0 | 0 | 0 | 0 | 0 | 0 | 0 | 0 | 0 | 0 | 0 | 0 | 0 | 0 | 0 | 0 | 0 | 0 | 0 | 0 | 0 | 0 | 0 | 0 | 0 | 0 | 0 | 0 | 0 | 0 | 0 | 0 | 0 | 0 | 0 | Impregnation | 1023 | 0.66 | 0.07 | 9.428571 | 1.013 | 1.8 |  | 10.7 |  | 44.9 | 18.2 | 63.1 | 6.7517
237 | 24 | 0 | 0 | 0 | 0 | 0 | 0 | 0 | 0.667 | 0 | 0.333 | 0 | 0 | 0 | 0 | 0 | 0 | 0 | 0 | 0 | 0 | 0 | 0 | 0 | 0 | 0 | 0 | 0 | 0 | 0 | 0 | 0 | 0 | 0 | 0 | 0 | 0 | 0 | 0 | 0 | 0 | 0 | 0 | 0 | 0 | 0 | 0 | 0 | 0 | 0 | 0 | 0 | 0 | 0 | 0 | 0 | 0 | 0 | 0 | 0 | 0 | 0 | 0 | 0 | 0 | 0 | 0 | 0 | 0 | Impregnation | 1023 | 0.66 | 0.07 | 9.428571 | 1.013 | 1.8 |  | 13.3 |  | 34.4 | 9.7 | 44.1 | 5.8653
238 | 24 | 0 | 0 | 0 | 0 | 0.06 | 0 | 0 | 0.12 | 0 | 0 | 0 | 0 | 0 | 0 | 0 | 0 | 0 | 0 | 0 | 0 | 0 | 0 | 0 | 0 | 0 | 0 | 0 | 0 | 0 | 0 | 0 | 0 | 0 | 0 | 0 | 0 | 0 | 0 | 0 | 0 | 0 | 0 | 0 | 0 | 0 | 0 | 0 | 0 | 0 | 0 | 0 | 0 | 0.82 | 0 | 0 | 0 | 0 | 0 | 0 | 0 | 0 | 0 | 0 | 0 | 0 | 0 | 0 | 0 | Impregnation | 1023 | 0.66 | 0.07 | 9.428571 | 1.013 | 1.8 |  | 8.9 |  | 49.8 | 21.4 | 71.2 | 6.3368
239 | 24 | 0 | 0 | 0 | 0 | 0.06 | 0 | 0 | 0.12 | 0 | 0.82 | 0 | 0 | 0 | 0 | 0 | 0 | 0 | 0 | 0 | 0 | 0 | 0 | 0 | 0 | 0 | 0 | 0 | 0 | 0 | 0 | 0 | 0 | 0 | 0 | 0 | 0 | 0 | 0 | 0 | 0 | 0 | 0 | 0 | 0 | 0 | 0 | 0 | 0 | 0 | 0 | 0 | 0 | 0 | 0 | 0 | 0 | 0 | 0 | 0 | 0 | 0 | 0 | 0 | 0 | 0 | 0 | 0 | 0 | Impregnation | 1023 | 0.66 | 0.07 | 9.428571 | 1.013 | 1.8 |  | 8.9 |  | 36.4 | 17 | 53.4 | 4.7526
240 | 24 | 0 | 0 | 0 | 0 | 0.06 | 0 | 0 | 0.12 | 0 | 0 | 0 | 0 | 0 | 0 | 0 | 0 | 0 | 0 | 0 | 0 | 0 | 0 | 0 | 0 | 0 | 0 | 0 | 0 | 0 | 0 | 0 | 0 | 0 | 0 | 0 | 0 | 0 | 0 | 0 | 0 | 0 | 0 | 0 | 0 | 0 | 0 | 0 | 0 | 0 | 0 | 0 | 0 | 0 | 0 | 0 | 0 | 0 | 0 | 0 | 0 | 0 | 0 | 0 | 0 | 0 | 0 | 0.82 | 0 | Impregnation | 1023 | 0.66 | 0.07 | 9.428571 | 1.013 | 1.8 |  | 11.8 |  | 41 | 25.6 | 66.6 | 7.8588
241 | 24 | 0 | 0 | 0 | 0 | 0 | 0 | 0 | 0.06 | 0 | 0 | 0 | 0 | 0 | 0 | 0 | 0 | 0 | 0 | 0 | 0 | 0 | 0 | 0 | 0 | 0 | 0 | 0 | 0 | 0.06 | 0 | 0 | 0 | 0 | 0 | 0 | 0 | 0 | 0 | 0 | 0 | 0 | 0 | 0 | 0 | 0 | 0 | 0 | 0 | 0 | 0 | 0 | 0 | 0 | 0 | 0 | 0 | 0 | 0 | 0 | 0 | 0.88 | 0 | 0 | 0 | 0 | 0 | 0 | 0 | Impregnation | 1023 | 0.66 | 0.07 | 9.428571 | 1.013 | 1.8 |  | 11.6 |  | 46.2 | 20.7 | 66.9 | 7.7604
242 | 24 | 0 | 0 | 0 | 0 | 0 | 0 | 0 | 0 | 0 | 0 | 0 | 0 | 0.75 | 0 | 0 | 0 | 0 | 0 | 0 | 0 | 0 | 0 | 0 | 0 | 0 | 0 | 0 | 0 | 0 | 0.25 | 0 | 0 | 0 | 0 | 0 | 0 | 0 | 0 | 0 | 0 | 0 | 0 | 0 | 0 | 0 | 0 | 0 | 0 | 0 | 0 | 0 | 0 | 0 | 0 | 0 | 0 | 0 | 0 | 0 | 0 | 0 | 0 | 0 | 0 | 0 | 0 | 0 | 0 | Impregnation | 1023 | 0.66 | 0.07 | 9.428571 | 1.013 | 1.8 |  | 7.6 |  | 56.2 | 14.1 | 70.3 | 5.3428
243 | 26 | 0 | 0 | 0 | 0 | 0 | 0 | 0 | 0 | 0 | 0 | 0 | 0 | 0 | 0 | 0 | 0 | 0 | 0 | 0 | 0 | 0 | 0 | 0 | 0 | 0 | 0 | 0 | 0 | 0 | 0 | 0.211 | 0 | 0.526 | 0 | 0 | 0 | 0 | 0 | 0 | 0 | 0 | 0 | 0 | 0 | 0 | 0 | 0 | 0 | 0 | 0 | 0 | 0 | 0 | 0 | 0 | 0 | 0 | 0 | 0 | 0 | 0.263 | 0 | 0 | 0 | 0 | 0 | 0 | 0 | n.a. | 1024 | 0.5 | 0.1 | 5 | 1.013 | 7.9 |  | 8 | 25 | 34 | 39 | 73 | 5.84
244 | 26 | 0 | 0 | 0 | 0 | 0 | 0 | 0 | 0 | 0 | 0.5 | 0 | 0 | 0 | 0 | 0 | 0 | 0 | 0 | 0 | 0 | 0 | 0 | 0 | 0 | 0 | 0 | 0 | 0 | 0 | 0 | 0.25 | 0 | 0 | 0 | 0 | 0 | 0 | 0 | 0 | 0 | 0 | 0 | 0 | 0 | 0 | 0 | 0 | 0 | 0 | 0 | 0 | 0 | 0 | 0 | 0 | 0 | 0 | 0 | 0 | 0 | 0.25 | 0 | 0 | 0 | 0 | 0 | 0 | 0 | n.a. | 980 | 0.5 | 0.1 | 5 | 1.013 | 7.9 |  | 17 | 22 | 39 | 31 | 70 | 11.9
245 | 26 | 0 | 0 | 0 | 0 | 0 | 0 | 0 | 0 | 0 | 0 | 0 | 0 | 0 | 0 | 0 | 0 | 0 | 0 | 0 | 0 | 0 | 0 | 0 | 0 | 0 | 0 | 0 | 0 | 0 | 0 | 0.333 | 0 | 0 | 0 | 0 | 0 | 0 | 0 | 0 | 0 | 0 | 0 | 0 | 0 | 0 | 0 | 0 | 0 | 0 | 0 | 0 | 0 | 0 | 0 | 0 | 0.444 | 0 | 0 | 0 | 0 | 0.223 | 0 | 0 | 0 | 0 | 0 | 0 | 0 | n.a. | 979 | 0.5 | 0.1 | 5 | 1.013 | 7.8 |  | 13 | 2 | 42 | 49 | 91 | 11.83
246 | 26 | 0 | 0 | 0 | 0 | 0 | 0 | 0 | 0 | 0 | 0 | 0 | 0 | 0 | 0 | 0 | 0 | 0 | 0 | 0 | 0 | 0 | 0 | 0 | 0 | 0 | 0 | 0 | 0 | 0 | 0.545 | 0.455 | 0 | 0 | 0 | 0 | 0 | 0 | 0 | 0 | 0 | 0 | 0 | 0 | 0 | 0 | 0 | 0 | 0 | 0 | 0 | 0 | 0 | 0 | 0 | 0 | 0 | 0 | 0 | 0 | 0 | 0 | 0 | 0 | 0 | 0 | 0 | 0 | 0 | n.a. | 977 | 0.472 | 0.112 | 4.214286 | 1.013 | 8 |  | 34 | 4 | 52 | 34 | 86 | 29.24
247 | 26 | 0 | 0 | 0 | 0 | 0 | 0 | 0 | 0 | 0 | 0 | 0 | 0 | 0 | 0 | 0 | 0 | 0 | 0 | 0 | 0 | 0 | 0 | 0 | 0 | 0 | 0 | 0 | 0 | 0 | 0.818 | 0 | 0 | 0 | 0 | 0 | 0 | 0.182 | 0 | 0 | 0 | 0 | 0 | 0 | 0 | 0 | 0 | 0 | 0 | 0 | 0 | 0 | 0 | 0 | 0 | 0 | 0 | 0 | 0 | 0 | 0 | 0 | 0 | 0 | 0 | 0 | 0 | 0 | 0 | n.a. | 976 | 0.495 | 0.105 | 4.714286 | 1.013 | 7.2 |  | 43 | 20 | 31 | 43 | 74 | 31.82
248 | 26 | 0 | 0 | 0 | 0 | 0 | 0 | 0 | 0 | 0 | 0 | 0 | 0 | 0 | 0 | 0 | 0 | 0 | 0 | 0 | 0 | 0 | 0 | 0 | 0 | 0 | 0 | 0 | 0 | 0.115 | 0.885 | 0 | 0 | 0 | 0 | 0 | 0 | 0 | 0 | 0 | 0 | 0 | 0 | 0 | 0 | 0 | 0 | 0 | 0 | 0 | 0 | 0 | 0 | 0 | 0 | 0 | 0 | 0 | 0 | 0 | 0 | 0 | 0 | 0 | 0 | 0 | 0 | 0 | 0 | n.a. | 974 | 0.495 | 0.105 | 4.714286 | 1.013 | 7.2 |  | 41 | 26 | 28 | 41 | 69 | 28.29
249 | 26 | 0 | 0 | 0 | 0 | 0 | 0 | 0 | 0 | 0 | 0 | 0 | 0 | 0 | 0 | 0 | 0 | 0 | 0 | 0 | 0 | 0 | 0 | 0 | 0 | 0 | 0 | 0 | 0 | 0 | 0.808 | 0.192 | 0 | 0 | 0 | 0 | 0 | 0 | 0 | 0 | 0 | 0 | 0 | 0 | 0 | 0 | 0 | 0 | 0 | 0 | 0 | 0 | 0 | 0 | 0 | 0 | 0 | 0 | 0 | 0 | 0 | 0 | 0 | 0 | 0 | 0 | 0 | 0 | 0 | n.a. | 1073 | 0.3 | 0.05 | 6 | 1.013 | 0.19 | 100 | 22 | 24 | 33 | 38 | 71 | 15.62
250 | 26 | 0 | 0 | 0 | 0 | 0 | 0 | 0 | 0 | 0 | 0 | 0 | 0 | 0 | 0 | 0 | 0 | 0 | 0 | 0 | 0 | 0 | 0 | 0 | 0 | 0 | 0 | 0 | 0 | 0 | 0.981 | 0 | 0 | 0 | 0 | 0 | 0 | 0 | 0 | 0 | 0 | 0 | 0 | 0 | 0 | 0 | 0 | 0 | 0 | 0 | 0 | 0 | 0 | 0 | 0 | 0 | 0.019 | 0 | 0 | 0 | 0 | 0 | 0 | 0 | 0 | 0 | 0 | 0 | 0 | n.a. | 1023 | 0.3 | 0.05 | 6 | 1.013 | 0.18 | 100 | 21 | 31 | 29 | 35 | 64 | 13.44
251 | 26 | 0 | 0 | 0 | 0 | 0 | 0 | 0 | 0 | 0 | 0 | 0 | 0 | 0 | 0 | 0 | 0 | 0 | 0 | 0 | 0 | 0 | 0 | 0 | 0 | 0 | 0 | 0 | 0 | 0 | 1 | 0 | 0 | 0 | 0 | 0 | 0 | 0 | 0 | 0 | 0 | 0 | 0 | 0 | 0 | 0 | 0 | 0 | 0 | 0 | 0 | 0 | 0 | 0 | 0 | 0 | 0 | 0 | 0 | 0 | 0 | 0 | 0 | 0 | 0 | 0 | 0 | 0 | 0 | n.a. | 1023 | 0.3 | 0.05 | 6 | 1.013 | 0.18 | 100 | 20 | 51 | 26 | 31 | 57 | 11.4
252 | 26 | 0 | 0 | 0 | 0 | 0 | 0 | 0 | 0 | 0 | 0 | 0 | 0 | 0 | 0 | 0 | 0 | 0 | 0 | 0 | 0 | 0 | 0 | 0 | 0 | 0 | 0 | 0 | 0 | 0 | 0 | 0 | 0 | 0 | 0 | 0 | 0 | 0.003 | 0 | 0 | 0 | 0 | 0.498 | 0 | 0 | 0 | 0 | 0 | 0 | 0 | 0 | 0 | 0 | 0.499 | 0 | 0 | 0 | 0 | 0 | 0 | 0 | 0 | 0 | 0 | 0 | 0 | 0 | 0 | 0 | n.a. | 1113 | 0.866 | 0.028 | 30.92857 | 1.013 | 2.12 | 100 | 6 | 13 | 33 | 47 | 80 | 4.8
253 | 26 | 0 | 0 | 0 | 0 | 0 | 0 | 0 | 0 | 0 | 0 | 0 | 0 | 0 | 0 | 0 | 0 | 0 | 0 | 0 | 0 | 0 | 0 | 0 | 0 | 0 | 0 | 0 | 0 | 0 | 0 | 0 | 0 | 0 | 0 | 0 | 0 | 0.005 | 0 | 0 | 0 | 0 | 0.062 | 0 | 0 | 0 | 0 | 0 | 0 | 0 | 0 | 0 | 0 | 0.933 | 0 | 0 | 0 | 0 | 0 | 0 | 0 | 0 | 0 | 0 | 0 | 0 | 0 | 0 | 0 | n.a. | 1113 | 0.833 | 0.035 | 23.8 | 1.013 | 2.12 | 100 | 6 | 13 | 33 | 47 | 80 | 4.8
254 | 27 | 0 | 0 | 0 | 0 | 0 | 0 | 0 | 0 | 0 | 0 | 0 | 0 | 0 | 0 | 0 | 0 | 0 | 0 | 0 | 0 | 0 | 0 | 0 | 0 | 0 | 0 | 0 | 0 | 0 | 0 | 0.07 | 0 | 0.93 | 0 | 0 | 0 | 0 | 0 | 0 | 0 | 0 | 0 | 0 | 0 | 0 | 0 | 0 | 0 | 0 | 0 | 0 | 0 | 0 | 0 | 0 | 0 | 0 | 0 | 0 | 0 | 0 | 0 | 0 | 0 | 0 | 0 | 0 | 0 | Therm.decomp. | 973 | 0.47 | 0.107 | 4.392523 | 1.013 | 7.6 |  | 23.7 |  | 37.5 | 24.1 | 61.6 | 14.5992
255 | 27 | 0 | 0 | 0 | 0 | 0 | 0 | 0 | 0 | 0 | 0 | 0 | 0 | 0 | 0 | 0 | 0 | 0 | 0 | 0 | 0 | 0 | 0 | 0 | 0 | 0 | 0 | 0 | 0 | 0 | 0 | 0.03 | 0 | 0.97 | 0 | 0 | 0 | 0 | 0 | 0 | 0 | 0 | 0 | 0 | 0 | 0 | 0 | 0 | 0 | 0 | 0 | 0 | 0 | 0 | 0 | 0 | 0 | 0 | 0 | 0 | 0 | 0 | 0 | 0 | 0 | 0 | 0 | 0 | 0 | Therm.decomp. | 958 | 0.47 | 0.107 | 4.392523 | 1.013 | 7.6 |  | 20.4 |  | 47.3 | 39.1 | 86.4 | 17.6256
256 | 27 | 0 | 0 | 0 | 0 | 0 | 0 | 0 | 0 | 0 | 0 | 0 | 0 | 0 | 0 | 0 | 0 | 0 | 0 | 0 | 0 | 0 | 0 | 0 | 0 | 0 | 0 | 0 | 0 | 0 | 0 | 0.03 | 0 | 0.94 | 0 | 0 | 0 | 0 | 0 | 0 | 0 | 0 | 0 | 0 | 0 | 0 | 0 | 0 | 0 | 0 | 0 | 0 | 0 | 0 | 0 | 0.03 | 0 | 0 | 0 | 0 | 0 | 0 | 0 | 0 | 0 | 0 | 0 | 0 | 0 | Therm.decomp. | 977 | 0.47 | 0.107 | 4.392523 | 1.013 | 7.6 |  | 23 |  | 35 | 37 | 72 | 16.56
257 | 27 | 0 | 0 | 0 | 0 | 0 | 0 | 0 | 0 | 0 | 0 | 0 | 0 | 0 | 0 | 0 | 0 | 0 | 0 | 0 | 0 | 0 | 0 | 0 | 0 | 0 | 0 | 0 | 0 | 0 | 0 | 0 | 0 | 1 | 0 | 0 | 0 | 0 | 0 | 0 | 0 | 0 | 0 | 0 | 0 | 0 | 0 | 0 | 0 | 0 | 0 | 0 | 0 | 0 | 0 | 0 | 0 | 0 | 0 | 0 | 0 | 0 | 0 | 0 | 0 | 0 | 0 | 0 | 0 | Therm.decomp. | 978 | 0.47 | 0.107 | 4.392523 | 1.013 | 7.6 |  | 15.7 |  | 6.8 | 8.9 | 15.7 | 2.4649
258 | 27 | 0 | 0 | 0 | 0 | 0 | 0 | 0 | 0 | 0 | 0 | 0 | 0 | 0 | 0 | 0 | 0 | 0 | 0 | 0 | 0 | 0 | 0 | 0 | 0 | 0 | 0 | 0 | 0 | 0 | 0 | 0.03 | 0 | 0 | 0 | 0 | 0 | 0 | 0 | 0 | 0 | 0 | 0 | 0 | 0 | 0 | 0 | 0 | 0 | 0 | 0 | 0 | 0 | 0.97 | 0 | 0 | 0 | 0 | 0 | 0 | 0 | 0 | 0 | 0 | 0 | 0 | 0 | 0 | 0 | Therm.decomp. | 989 | 0.47 | 0.107 | 4.392523 | 1.013 | 7.6 |  | 2 |  | 11 | 0 | 11 | 0.22
259 | 27 | 0 | 0.97 | 0 | 0 | 0 | 0 | 0 | 0 | 0 | 0 | 0 | 0 | 0 | 0 | 0 | 0 | 0 | 0 | 0 | 0 | 0 | 0 | 0 | 0 | 0 | 0 | 0 | 0 | 0 | 0 | 0.03 | 0 | 0 | 0 | 0 | 0 | 0 | 0 | 0 | 0 | 0 | 0 | 0 | 0 | 0 | 0 | 0 | 0 | 0 | 0 | 0 | 0 | 0 | 0 | 0 | 0 | 0 | 0 | 0 | 0 | 0 | 0 | 0 | 0 | 0 | 0 | 0 | 0 | Therm.decomp. | 973 | 0.47 | 0.107 | 4.392523 | 1.013 | 7.6 |  | 15 |  | 0 | 3 | 3 | 0.45
260 | 27 | 0 | 0 | 0 | 0 | 0 | 0 | 0 | 0 | 0 | 0.485 | 0 | 0 | 0 | 0 | 0 | 0 | 0 | 0 | 0 | 0 | 0 | 0 | 0 | 0 | 0 | 0 | 0 | 0 | 0 | 0 | 0.03 | 0 | 0 | 0 | 0 | 0 | 0 | 0 | 0 | 0 | 0 | 0 | 0 | 0 | 0 | 0 | 0 | 0 | 0 | 0 | 0 | 0 | 0.485 | 0 | 0 | 0 | 0 | 0 | 0 | 0 | 0 | 0 | 0 | 0 | 0 | 0 | 0 | 0 | Therm.decomp. | 973 | 0.47 | 0.107 | 4.392523 | 1.013 | 7.6 |  | 3 |  | 0 | 0 | 0 | 0
261 | 27 | 0 | 0.75 | 0 | 0 | 0 | 0 | 0 | 0 | 0 | 0 | 0 | 0 | 0 | 0 | 0 | 0 | 0 | 0 | 0 | 0 | 0 | 0 | 0 | 0 | 0 | 0 | 0 | 0 | 0 | 0 | 0 | 0 | 0 | 0 | 0 | 0 | 0 | 0 | 0 | 0 | 0 | 0.25 | 0 | 0 | 0 | 0 | 0 | 0 | 0 | 0 | 0 | 0 | 0 | 0 | 0 | 0 | 0 | 0 | 0 | 0 | 0 | 0 | 0 | 0 | 0 | 0 | 0 | 0 | Therm.decomp. | 943 | 0.47 | 0.107 | 4.392523 | 1.013 | 7.6 |  | 16.7 |  | 8.9 | 8.7 | 17.6 | 2.9392
262 | 27 | 0 | 0.748 | 0 | 0 | 0 | 0 | 0 | 0 | 0 | 0 | 0 | 0 | 0 | 0 | 0 | 0 | 0 | 0 | 0 | 0 | 0 | 0 | 0 | 0 | 0 | 0 | 0 | 0 | 0 | 0 | 0.002 | 0 | 0 | 0 | 0 | 0 | 0 | 0 | 0 | 0 | 0 | 0.25 | 0 | 0 | 0 | 0 | 0 | 0 | 0 | 0 | 0 | 0 | 0 | 0 | 0 | 0 | 0 | 0 | 0 | 0 | 0 | 0 | 0 | 0 | 0 | 0 | 0 | 0 | Therm.decomp. | 978 | 0.47 | 0.107 | 4.392523 | 1.013 | 7.6 |  | 16.7 |  | 8.7 | 3.7 | 12.4 | 2.0708
263 | 28 | 0 | 0 | 0 | 0 | 0 | 0 | 0 | 0 | 0.25 | 0 | 0 | 0 | 0 | 0 | 0 | 0 | 0 | 0 | 0 | 0 | 0 | 0 | 0 | 0 | 0 | 0 | 0 | 0 | 0 | 0 | 0.5 | 0 | 0 | 0 | 0 | 0 | 0 | 0 | 0 | 0 | 0 | 0 | 0 | 0 | 0 | 0 | 0 | 0 | 0 | 0 | 0 | 0 | 0 | 0 | 0 | 0 | 0 | 0 | 0 | 0 | 0 | 0 | 0 | 0 | 0 | 0 | 0 | 0.25 | Therm.decomp. | 1060 | 0.667 | 0.333 | 2.003003 | 1.013 | 6 | 99.8 | 40.6 |  | 30.4 | 11.3 | 41.7 | 16.9302
264 | 28 | 0 | 0 | 0 | 0 | 0 | 0 | 0 | 0 | 0.25 | 0 | 0 | 0 | 0 | 0 | 0 | 0 | 0 | 0 | 0 | 0 | 0 | 0 | 0 | 0 | 0 | 0 | 0 | 0 | 0 | 0 | 0.5 | 0 | 0 | 0 | 0 | 0 | 0 | 0 | 0 | 0 | 0 | 0 | 0 | 0 | 0 | 0 | 0 | 0 | 0 | 0 | 0 | 0 | 0 | 0 | 0 | 0 | 0 | 0 | 0 | 0 | 0 | 0 | 0 | 0 | 0 | 0 | 0 | 0.25 | Therm.decomp. | 1078 | 0.667 | 0.333 | 2.003003 | 1.013 | 6 | 99.7 | 31.4 |  | 33.4 | 12.5 | 45.9 | 14.4126
265 | 29 | 0 | 0 | 0 | 0 | 0.2 | 0 | 0 | 0 | 0 | 0 | 0 | 0.8 | 0 | 0 | 0 | 0 | 0 | 0 | 0 | 0 | 0 | 0 | 0 | 0 | 0 | 0 | 0 | 0 | 0 | 0 | 0 | 0 | 0 | 0 | 0 | 0 | 0 | 0 | 0 | 0 | 0 | 0 | 0 | 0 | 0 | 0 | 0 | 0 | 0 | 0 | 0 | 0 | 0 | 0 | 0 | 0 | 0 | 0 | 0 | 0 | 0 | 0 | 0 | 0 | 0 | 0 | 0 | 0 | Therm.decomp. | 1023 | 0.73 | 0.28 | 2.607143 | 1.013 | 0.04 |  | 11.8 |  |  |  | 38 | 4.484
266 | 30 | 0 | 0 | 0 | 0 | 0 | 0 | 0 | 0 | 0 | 0 | 0 | 0 | 0 | 0 | 0 | 0 | 0 | 0 | 0 | 0 | 0 | 0 | 0 | 0 | 0 | 0 | 0 | 0 | 0 | 0 | 0 | 0 | 0 | 0 | 0 | 0 | 0 | 0 | 0 | 0 | 0 | 0 | 0 | 0 | 0 | 0 | 0 | 0 | 0 | 0 | 0 | 0 | 0 | 1 | 0 | 0 | 0 | 0 | 0 | 0 | 0 | 0 | 0 | 0 | 0 | 0 | 0 | 0 | n.a. | 1023 | 0.87 | 0.143 | 6.083916 | 1.013 | 0.012 |  | 20 |  |  |  | 61 | 12.2
267 | 31 | 0 | 0 | 0 | 0 | 0.083 | 0 | 0 | 0 | 0 | 0.917 | 0 | 0 | 0 | 0 | 0 | 0 | 0 | 0 | 0 | 0 | 0 | 0 | 0 | 0 | 0 | 0 | 0 | 0 | 0 | 0 | 0 | 0 | 0 | 0 | 0 | 0 | 0 | 0 | 0 | 0 | 0 | 0 | 0 | 0 | 0 | 0 | 0 | 0 | 0 | 0 | 0 | 0 | 0 | 0 | 0 | 0 | 0 | 0 | 0 | 0 | 0 | 0 | 0 | 0 | 0 | 0 | 0 | 0 | Impregnation | 1073 | 0.4 | 0.08 | 5 | 1.013 | 0.545 | 99.7 | 21.5 |  | 30 | 27 | 57.1 | 12.2765
268 | 32 | 0 | 0 | 0 | 0 | 0 | 0 | 0 | 0 | 0 | 0.915 | 0 | 0 | 0.057 | 0 | 0 | 0 | 0 | 0 | 0 | 0 | 0 | 0 | 0 | 0 | 0 | 0 | 0 | 0 | 0 | 0 | 0 | 0 | 0.028 | 0 | 0 | 0 | 0 | 0 | 0 | 0 | 0 | 0 | 0 | 0 | 0 | 0 | 0 | 0 | 0 | 0 | 0 | 0 | 0 | 0 | 0 | 0 | 0 | 0 | 0 | 0 | 0 | 0 | 0 | 0 | 0 | 0 | 0 | 0 | Impregnation | 1023 | 0.13 | 0.014 | 9.285714 | 1.013 | 0.161 | 45 | 8 |  | 40 | 47 | 87.1 | 6.968
269 | 33 | 0 | 0 | 0 | 0 | 0 | 0.5 | 0 | 0 | 0 | 0 | 0 | 0 | 0 | 0 | 0 | 0 | 0 | 0 | 0 | 0 | 0 | 0 | 0 | 0 | 0 | 0 | 0 | 0 | 0 | 0 | 0.5 | 0 | 0 | 0 | 0 | 0 | 0 | 0 | 0 | 0 | 0 | 0 | 0 | 0 | 0 | 0 | 0 | 0 | 0 | 0 | 0 | 0 | 0 | 0 | 0 | 0 | 0 | 0 | 0 | 0 | 0 | 0 | 0 | 0 | 0 | 0 | 0 | 0 | Impregnation | 1033 | 0.76 | 0.253 | 3.003953 | 1.013 | 0.012 | 73 | 24.2 |  |  |  | 63 | 15.246
270 | 34 | 0 | 0 | 0 | 0 | 0 | 0 | 0 | 0 | 0 | 0 | 0 | 0 | 0 | 0 | 0 | 0 | 0 | 0 | 0 | 0 | 0 | 0 | 0 | 0 | 0 | 0 | 0 | 0 | 0 | 0 | 0 | 0 | 0.957 | 0 | 0 | 0 | 0 | 0 | 0 | 0 | 0 | 0.043 | 0 | 0 | 0 | 0 | 0 | 0 | 0 | 0 | 0 | 0 | 0 | 0 | 0 | 0 | 0 | 0 | 0 | 0 | 0 | 0 | 0 | 0 | 0 | 0 | 0 | 0 | n.a. | 1073 | 0.143 | 0.016 | 8.9375 | 1.013 | 0.16 | 97 | 13 | 29 | 16 | 54 | 70 | 9.1
271 | 35 | 0 | 0 | 0 | 0 | 0 | 0 | 0 | 0 | 0 | 0 | 0 | 0 | 0 | 0 | 0 | 0 | 0 | 0 | 0 | 0 | 0 | 0 | 0 | 0 | 0 | 0 | 0 | 0 | 0 | 0 | 0 | 0 | 0.991 | 0 | 0 | 0 | 0 | 0 | 0 | 0 | 0 | 0.009 | 0 | 0 | 0 | 0 | 0 | 0 | 0 | 0 | 0 | 0 | 0 | 0 | 0 | 0 | 0 | 0 | 0 | 0 | 0 | 0 | 0 | 0 | 0 | 0 | 0 | 0 | Precipitation | 1073 | 0.142 | 0.016 | 8.875 | 1.013 | 0.161 | 98 | 13 |  |  |  | 71 | 9.23
272 | 36 | 0 | 0.8 | 0 | 0 | 0 | 0 | 0 | 0 | 0 | 0 | 0 | 0 | 0 | 0 | 0 | 0 | 0 | 0 | 0 | 0 | 0 | 0 | 0 | 0 | 0 | 0 | 0 | 0 | 0 | 0 | 0.2 | 0 | 0 | 0 | 0 | 0 | 0 | 0 | 0 | 0 | 0 | 0 | 0 | 0 | 0 | 0 | 0 | 0 | 0 | 0 | 0 | 0 | 0 | 0 | 0 | 0 | 0 | 0 | 0 | 0 | 0 | 0 | 0 | 0 | 0 | 0 | 0 | 0 | Impregnation | 1064 | 0.676 | 0.068 | 9.941176 | 1.013 | 0.22 | 100 | 13 |  |  |  | 76 | 9.88
273 | 36 | 0 | 0.753 | 0 | 0 | 0 | 0 | 0 | 0 | 0 | 0 | 0 | 0 | 0 | 0 | 0 | 0 | 0 | 0 | 0 | 0 | 0 | 0 | 0 | 0 | 0 | 0 | 0 | 0 | 0 | 0 | 0.247 | 0 | 0 | 0 | 0 | 0 | 0 | 0 | 0 | 0 | 0 | 0 | 0 | 0 | 0 | 0 | 0 | 0 | 0 | 0 | 0 | 0 | 0 | 0 | 0 | 0 | 0 | 0 | 0 | 0 | 0 | 0 | 0 | 0 | 0 | 0 | 0 | 0 | Precipitation | 1076 | 0.5 | 0.105 | 4.761905 | 1.013 | 0.22 | 100 | 23 |  |  |  | 54 | 12.42
274 | 36 | 0 | 0.839 | 0 | 0 | 0 | 0 | 0 | 0 | 0 | 0 | 0 | 0 | 0 | 0 | 0 | 0 | 0 | 0 | 0 | 0 | 0 | 0 | 0 | 0 | 0 | 0 | 0 | 0 | 0 | 0 | 0 | 0 | 0 | 0 | 0 | 0 | 0 | 0 | 0 | 0 | 0 | 0.161 | 0 | 0 | 0 | 0 | 0 | 0 | 0 | 0 | 0 | 0 | 0 | 0 | 0 | 0 | 0 | 0 | 0 | 0 | 0 | 0 | 0 | 0 | 0 | 0 | 0 | 0 | Impregnation | 986 | 0.499 | 0.103 | 4.84466 | 1.013 | 0.22 | 100 | 19 |  |  |  | 48 | 9.12
275 | 36 | 0 | 0.685 | 0 | 0 | 0 | 0 | 0 | 0 | 0 | 0 | 0 | 0 | 0 | 0 | 0 | 0 | 0 | 0 | 0 | 0 | 0 | 0 | 0 | 0 | 0 | 0 | 0 | 0 | 0 | 0 | 0 | 0 | 0 | 0 | 0 | 0 | 0.235 | 0 | 0 | 0 | 0 | 0.08 | 0 | 0 | 0 | 0 | 0 | 0 | 0 | 0 | 0 | 0 | 0 | 0 | 0 | 0 | 0 | 0 | 0 | 0 | 0 | 0 | 0 | 0 | 0 | 0 | 0 | 0 | Precipitation | 1095 | 0.499 | 0.103 | 4.84466 | 1.013 | 0.22 | 100 | 20 |  |  |  | 52 | 10.4
276 | 36 | 0 | 0.929 | 0 | 0 | 0 | 0 | 0 | 0 | 0 | 0 | 0 | 0 | 0 | 0 | 0 | 0 | 0 | 0 | 0 | 0 | 0 | 0 | 0 | 0 | 0 | 0 | 0 | 0 | 0 | 0 | 0 | 0 | 0 | 0 | 0 | 0 | 0.071 | 0 | 0 | 0 | 0 | 0 | 0 | 0 | 0 | 0 | 0 | 0 | 0 | 0 | 0 | 0 | 0 | 0 | 0 | 0 | 0 | 0 | 0 | 0 | 0 | 0 | 0 | 0 | 0 | 0 | 0 | 0 | Impregnation | 1102 | 0.517 | 0.101 | 5.118812 | 1.013 | 0.22 |  | 15 |  |  |  | 19 | 2.85
277 | 36 | 0 | 0.667 | 0 | 0 | 0 | 0 | 0 | 0 | 0 | 0.333 | 0 | 0 | 0 | 0 | 0 | 0 | 0 | 0 | 0 | 0 | 0 | 0 | 0 | 0 | 0 | 0 | 0 | 0 | 0 | 0 | 0 | 0 | 0 | 0 | 0 | 0 | 0 | 0 | 0 | 0 | 0 | 0 | 0 | 0 | 0 | 0 | 0 | 0 | 0 | 0 | 0 | 0 | 0 | 0 | 0 | 0 | 0 | 0 | 0 | 0 | 0 | 0 | 0 | 0 | 0 | 0 | 0 | 0 | Impregnation | 1112 | 0.675 | 0.068 | 9.926471 | 1.013 | 0.22 |  | 8 |  |  |  | 31 | 2.48
278 | 36 | 0 | 0 | 0 | 0 | 0 | 0 | 0 | 0 | 0 | 0 | 0 | 0 | 0 | 0 | 0 | 0 | 0 | 0 | 0 | 0 | 0 | 0 | 0 | 0 | 0 | 0 | 0 | 0 | 0 | 0 | 0 | 0 | 1 | 0 | 0 | 0 | 0 | 0 | 0 | 0 | 0 | 0 | 0 | 0 | 0 | 0 | 0 | 0 | 0 | 0 | 0 | 0 | 0 | 0 | 0 | 0 | 0 | 0 | 0 | 0 | 0 | 0 | 0 | 0 | 0 | 0 | 0 | 0 | n.a. | 1139 | 0.668 | 0.066 | 10.12121 | 1.013 | 0.22 |  | 8 |  |  |  | 30 | 2.4
279 | 36 | 0 | 0 | 0 | 0 | 0 | 0 | 0 | 0 | 0 | 0 | 0 | 0 | 0 | 0 | 0 | 0 | 0.5 | 0 | 0 | 0 | 0 | 0 | 0 | 0 | 0 | 0 | 0 | 0 | 0 | 0 | 0 | 0 | 0.5 | 0 | 0 | 0 | 0 | 0 | 0 | 0 | 0 | 0 | 0 | 0 | 0 | 0 | 0 | 0 | 0 | 0 | 0 | 0 | 0 | 0 | 0 | 0 | 0 | 0 | 0 | 0 | 0 | 0 | 0 | 0 | 0 | 0 | 0 | 0 | Impregnation | 1113 | 0.7 | 0.06 | 11.66667 | 1.013 | 0.22 |  | 6 |  |  |  | 9 | 0.54
280 | 36 | 0 | 0 | 0 | 0 | 0 | 0 | 0 | 0 | 0.5 | 0 | 0 | 0 | 0 | 0 | 0 | 0 | 0 | 0 | 0 | 0 | 0 | 0 | 0 | 0 | 0 | 0 | 0 | 0 | 0 | 0 | 0 | 0 | 0 | 0 | 0 | 0 | 0 | 0 | 0 | 0 | 0 | 0 | 0 | 0 | 0 | 0 | 0 | 0 | 0 | 0 | 0 | 0 | 0.5 | 0 | 0 | 0 | 0 | 0 | 0 | 0 | 0 | 0 | 0 | 0 | 0 | 0 | 0 | 0 | n.a. | 1115 | 0.64 | 0.075 | 8.533333 | 1.013 | 0.22 |  | 7 |  |  |  | 30 | 2.1
281 | 36 | 0 | 0 | 0 | 0 | 0 | 0 | 0.5 | 0 | 0 | 0 | 0 | 0 | 0 | 0 | 0 | 0 | 0 | 0 | 0 | 0 | 0 | 0 | 0 | 0 | 0 | 0 | 0 | 0 | 0 | 0 | 0 | 0 | 0 | 0 | 0 | 0 | 0 | 0 | 0 | 0 | 0 | 0 | 0 | 0 | 0 | 0 | 0 | 0 | 0 | 0 | 0 | 0 | 0 | 0 | 0.5 | 0 | 0 | 0 | 0 | 0 | 0 | 0 | 0 | 0 | 0 | 0 | 0 | 0 | n.a. | 1054 | 0.5 | 0.1 | 5 | 1.013 | 0.22 |  | 13 |  |  |  | 25 | 3.25
282 | 36 | 0 | 0.667 | 0 | 0 | 0 | 0 | 0.333 | 0 | 0 | 0 | 0 | 0 | 0 | 0 | 0 | 0 | 0 | 0 | 0 | 0 | 0 | 0 | 0 | 0 | 0 | 0 | 0 | 0 | 0 | 0 | 0 | 0 | 0 | 0 | 0 | 0 | 0 | 0 | 0 | 0 | 0 | 0 | 0 | 0 | 0 | 0 | 0 | 0 | 0 | 0 | 0 | 0 | 0 | 0 | 0 | 0 | 0 | 0 | 0 | 0 | 0 | 0 | 0 | 0 | 0 | 0 | 0 | 0 | Impregnation | 1022 | 0.5 | 0.1 | 5 | 1.013 | 0.22 |  | 12 |  |  |  | 8 | 0.96
283 | 36 | 0 | 0.876 | 0 | 0 | 0 | 0 | 0 | 0 | 0 | 0 | 0 | 0 | 0 | 0 | 0 | 0 | 0 | 0 | 0 | 0 | 0 | 0 | 0 | 0 | 0 | 0 | 0 | 0 | 0 | 0 | 0 | 0 | 0 | 0.124 | 0 | 0 | 0 | 0 | 0 | 0 | 0 | 0 | 0 | 0 | 0 | 0 | 0 | 0 | 0 | 0 | 0 | 0 | 0 | 0 | 0 | 0 | 0 | 0 | 0 | 0 | 0 | 0 | 0 | 0 | 0 | 0 | 0 | 0 | Impregnation | 1113 | 0.5 | 0.1 | 5 | 1.013 | 0.22 |  | 12 |  |  |  | 6 | 0.72
284 | 36 | 0 | 0.5 | 0 | 0 | 0 | 0 | 0 | 0 | 0 | 0 | 0 | 0 | 0 | 0 | 0.25 | 0 | 0 | 0 | 0 | 0 | 0 | 0.25 | 0 | 0 | 0 | 0 | 0 | 0 | 0 | 0 | 0 | 0 | 0 | 0 | 0 | 0 | 0 | 0 | 0 | 0 | 0 | 0 | 0 | 0 | 0 | 0 | 0 | 0 | 0 | 0 | 0 | 0 | 0 | 0 | 0 | 0 | 0 | 0 | 0 | 0 | 0 | 0 | 0 | 0 | 0 | 0 | 0 | 0 | Impregnation | 1073 | 0.5 | 0.1 | 5 | 1.013 | 0.22 |  | 11 |  |  |  | 7 | 0.77
285 | 36 | 0 | 0 | 0 | 0 | 0 | 0 | 0 | 0 | 0 | 0 | 0 | 0 | 0 | 0 | 0 | 0 | 0 | 0 | 0 | 0 | 0 | 0 | 0 | 0 | 0 | 0 | 0 | 0 | 0 | 0 | 0.248 | 0 | 0.752 | 0 | 0 | 0 | 0 | 0 | 0 | 0 | 0 | 0 | 0 | 0 | 0 | 0 | 0 | 0 | 0 | 0 | 0 | 0 | 0 | 0 | 0 | 0 | 0 | 0 | 0 | 0 | 0 | 0 | 0 | 0 | 0 | 0 | 0 | 0 | n.a. | 1076 | 0.506 | 0.107 | 4.728972 | 1.013 | 0.225 |  | 23 |  |  |  | 54 | 12.42
286 | 37 | 0 | 0 | 0 | 0 | 0 | 0 | 0 | 0 | 0 | 0 | 0 | 0 | 0.167 | 0 | 0 | 0 | 0 | 0 | 0 | 0 | 0 | 0 | 0 | 0 | 0 | 0 | 0 | 0 | 0 | 0 | 0 | 0 | 0 | 0.666 | 0 | 0 | 0.167 | 0 | 0 | 0 | 0 | 0 | 0 | 0 | 0 | 0 | 0 | 0 | 0 | 0 | 0 | 0 | 0 | 0 | 0 | 0 | 0 | 0 | 0 | 0 | 0 | 0 | 0 | 0 | 0 | 0 | 0 | 0 | Impregnation | 1023 | 0.567 | 0.284 | 1.996479 | 1.013 | 0.24 | 99.4 | 46.8 |  | 55 | 4 | 59 | 27.612
287 | 38 | 0 | 0 | 0 | 0 | 0 | 0 | 0 | 0 | 0 | 0 | 0 | 0.45 | 0 | 0 | 0 | 0 | 0 | 0 | 0 | 0 | 0 | 0 | 0 | 0 | 0 | 0 | 0 | 0 | 0 | 0 | 0 | 0 | 0 | 0 | 0 | 0 | 0 | 0 | 0 | 0 | 0 | 0 | 0 | 0 | 0 | 0 | 0 | 0 | 0 | 0 | 0 | 0 | 0 | 0 | 0 | 0.5 | 0 | 0 | 0 | 0 | 0 | 0 | 0 | 0 | 0 | 0.05 | 0 | 0 | n.a. | 1023 | 0.133 | 0.067 | 1.985075 | 1.013 | 0.79 |  | 56 | 40 | 36 | 24 | 60 | 33.6
288 | 38 | 0 | 0 | 0 | 0 | 0 | 0 | 0 | 0 | 0 | 0 | 0 | 0 | 0 | 0 | 0 | 0 | 0 | 0 | 0 | 0 | 0 | 0 | 0 | 0 | 0 | 0 | 0 | 0 | 0 | 0 | 0.5 | 0 | 0 | 0 | 0 | 0 | 0 | 0 | 0 | 0.5 | 0 | 0 | 0 | 0 | 0 | 0 | 0 | 0 | 0 | 0 | 0 | 0 | 0 | 0 | 0 | 0 | 0 | 0 | 0 | 0 | 0 | 0 | 0 | 0 | 0 | 0 | 0 | 0 | Pyrolysis | 1023 | 0.101 | 0.051 | 1.980392 | 1.013 | 0.601 | 43.6 | 22.2 |  |  |  | 59 | 13.098
289 | 39 | 0 | 0 | 0 | 0 | 0 | 0 | 0 | 0 | 0 | 0 | 0 | 0 | 0 | 0 | 0 | 0 | 0 | 0 | 0 | 0 | 0 | 0 | 0 | 0 | 0 | 0 | 0 | 0 | 0 | 0 | 0.305 | 0 | 0.695 | 0 | 0 | 0 | 0 | 0 | 0 | 0 | 0 | 0 | 0 | 0 | 0 | 0 | 0 | 0 | 0 | 0 | 0 | 0 | 0 | 0 | 0 | 0 | 0 | 0 | 0 | 0 | 0 | 0 | 0 | 0 | 0 | 0 | 0 | 0 | n.a. | 973 | 0.1 | 0.05 | 2 | 1.013 | 0.87 |  | 22.6 |  |  |  | 56.7 | 12.8142
290 | 40 | 0 | 0 | 0 | 0 | 0 | 0 | 0 | 0 | 0 | 0 | 0 | 0 | 0 | 0 | 0 | 0 | 0 | 0 | 0 | 0 | 0 | 0 | 0 | 0 | 0 | 0 | 0 | 0 | 0 | 0 | 0 | 0 | 0.953 | 0 | 0 | 0 | 0 | 0 | 0 | 0 | 0 | 0.047 | 0 | 0 | 0 | 0 | 0 | 0 | 0 | 0 | 0 | 0 | 0 | 0 | 0 | 0 | 0 | 0 | 0 | 0 | 0 | 0 | 0 | 0 | 0 | 0 | 0 | 0 | n.a. | 1073 | 0.14 | 0.016 | 8.75 | 1.013 | 0.16 |  | 13 |  |  |  | 71 | 9.23
291 | 41 | 0 | 0 | 0 | 0 | 0 | 0 | 0 | 0 | 0 | 0 | 0 | 0 | 0 | 0 | 0 | 0 | 0 | 0 | 0 | 0 | 0 | 0 | 0 | 0 | 0 | 0 | 0 | 0 | 0 | 0 | 0.37 | 0 | 0.63 | 0 | 0 | 0 | 0 | 0 | 0 | 0 | 0 | 0 | 0 | 0 | 0 | 0 | 0 | 0 | 0 | 0 | 0 | 0 | 0 | 0 | 0 | 0 | 0 | 0 | 0 | 0 | 0 | 0 | 0 | 0 | 0 | 0 | 0 | 0 | n.a. | 1043 | 0.909 | 0.091 | 9.989011 | 1.013 | 1.3 | 71 | 11 | 22 | 31 | 41 | 72 | 7.92
292 | 42 | 0 | 0 | 0 | 0 | 0 | 0 | 0 | 0 | 0 | 0 | 0 | 0 | 0 | 0 | 0 | 0 | 0 | 0 | 0 | 0 | 0 | 0 | 0 | 0 | 0 | 0 | 0 | 0 | 0 | 0 | 0.143 | 0 | 0.857 | 0 | 0 | 0 | 0 | 0 | 0 | 0 | 0 | 0 | 0 | 0 | 0 | 0 | 0 | 0 | 0 | 0 | 0 | 0 | 0 | 0 | 0 | 0 | 0 | 0 | 0 | 0 | 0 | 0 | 0 | 0 | 0 | 0 | 0 | 0 | n.a. | 1008 | 0.667 | 0.067 | 9.955224 | 1.013 | 3.9 |  | 10 |  | 31 | 42 | 73 | 7.3
293 | 42 | 0 | 0 | 0 | 0 | 0 | 0 | 0 | 0 | 0 | 0 | 0 | 0 | 0 | 0 | 0 | 0 | 0 | 0 | 0 | 0 | 0 | 0 | 0 | 0 | 0 | 0 | 0 | 0 | 0 | 0 | 0.143 | 0 | 0.857 | 0 | 0 | 0 | 0 | 0 | 0 | 0 | 0 | 0 | 0 | 0 | 0 | 0 | 0 | 0 | 0 | 0 | 0 | 0 | 0 | 0 | 0 | 0 | 0 | 0 | 0 | 0 | 0 | 0 | 0 | 0 | 0 | 0 | 0 | 0 | n.a. | 1008 | 0.667 | 0.067 | 9.955224 | 1.013 | 3.9 |  | 10 |  | 43 | 31 | 74 | 7.4
294 | 43 | 0 | 0 | 0 | 0 | 0 | 0 | 0 | 0 | 0 | 0 | 0 | 0 | 0 | 0 | 0 | 0 | 0 | 0 | 0 | 0 | 0 | 0 | 0 | 0 | 0 | 0 | 0 | 0 | 0 | 0 | 0.75 | 0 | 0 | 0 | 0 | 0 | 0 | 0 | 0 | 0 | 0 | 0 | 0 | 0 | 0 | 0 | 0 | 0 | 0 | 0 | 0 | 0 | 0 | 0 | 0 | 0 | 0 | 0 | 0 | 0 | 0.25 | 0 | 0 | 0 | 0 | 0 | 0 | 0 | n.a. | 1008 | 0.196 | 0.02 | 9.8 | 1.013 | 3.9 |  | 14 |  | 48 | 21 | 69 | 9.66
295 | 44 | 0 | 0 | 0 | 0 | 0 | 0 | 0 | 0 | 0 | 0 | 0 | 0 | 0 | 0 | 0 | 0 | 0 | 0 | 0 | 0 | 0 | 0 | 0 | 0 | 0 | 0 | 0 | 0 | 0 | 0 | 0.667 | 0 | 0 | 0 | 0 | 0 | 0 | 0 | 0 | 0 | 0 | 0 | 0 | 0 | 0 | 0 | 0 | 0 | 0 | 0 | 0 | 0 | 0 | 0 | 0 | 0 | 0 | 0 | 0 | 0 | 0.333 | 0 | 0 | 0 | 0 | 0 | 0 | 0 | n.a. | 1033 | 0.667 | 0.333 | 2.003003 | 1.013 | 6 | 98 | 22 | 42 | 13 | 42 | 55 | 12.1
296 | 44 | 0 | 0 | 0 | 0 | 0 | 0 | 0 | 0 | 0 | 0 | 0 | 0.333 | 0 | 0 | 0 | 0 | 0 | 0 | 0 | 0 | 0 | 0 | 0 | 0 | 0 | 0 | 0 | 0 | 0 | 0 | 0.667 | 0 | 0 | 0 | 0 | 0 | 0 | 0 | 0 | 0 | 0 | 0 | 0 | 0 | 0 | 0 | 0 | 0 | 0 | 0 | 0 | 0 | 0 | 0 | 0 | 0 | 0 | 0 | 0 | 0 | 0 | 0 | 0 | 0 | 0 | 0 | 0 | 0 | n.a. | 1061 | 0.667 | 0.333 | 2.003003 | 1.013 | 6 | 100 | 38 | 48 | 34 | 14 | 48 | 18.24
297 | 44 | 0 | 0 | 0 | 0 | 0 | 0 | 0 | 0 | 0 | 0 | 0 | 0 | 0 | 0 | 0 | 0 | 0 | 0 | 0 | 0 | 0 | 0 | 0 | 0 | 0 | 0 | 0 | 0 | 0 | 0 | 0.667 | 0 | 0 | 0 | 0 | 0 | 0 | 0 | 0 | 0 | 0 | 0 | 0 | 0 | 0 | 0 | 0 | 0 | 0 | 0 | 0 | 0 | 0 | 0 | 0 | 0 | 0 | 0 | 0 | 0 | 0 | 0 | 0 | 0 | 0 | 0 | 0 | 0.333 | n.a. | 1067 | 0.667 | 0.333 | 2.003003 | 1.013 | 6 | 100 | 38 | 51 | 32 | 13 | 45 | 17.1
298 | 44 | 0 | 0 | 0 | 0 | 0 | 0 | 0 | 0 | 0 | 0 | 0 | 0 | 0 | 0 | 0 | 0 | 0 | 0 | 0 | 0 | 0 | 0 | 0 | 0 | 0 | 0 | 0 | 0 | 0 | 0 | 0.155 | 0 | 0 | 0 | 0 | 0 | 0 | 0 | 0 | 0 | 0 | 0 | 0 | 0.845 | 0 | 0 | 0 | 0 | 0 | 0 | 0 | 0 | 0 | 0 | 0 | 0 | 0 | 0 | 0 | 0 | 0 | 0 | 0 | 0 | 0 | 0 | 0 | 0 | n.a. | 1057 | 0.667 | 0.333 | 2.003003 | 1.013 | 6 | 100 | 40 | 48 | 28 | 16 | 44 | 17.6
299 | 44 | 0 | 0 | 0 | 0 | 0 | 0 | 0 | 0 | 0 | 0 | 0 | 0 | 0 | 0 | 0 | 0 | 0 | 0 | 0 | 0 | 0 | 0 | 0 | 0 | 0 | 0 | 0 | 0 | 0 | 0 | 0.115 | 0 | 0 | 0 | 0 | 0 | 0.115 | 0 | 0 | 0 | 0 | 0 | 0 | 0.77 | 0 | 0 | 0 | 0 | 0 | 0 | 0 | 0 | 0 | 0 | 0 | 0 | 0 | 0 | 0 | 0 | 0 | 0 | 0 | 0 | 0 | 0 | 0 | 0 | n.a. | 1031 | 0.667 | 0.333 | 2.003003 | 1.013 | 6 | 100 | 41 | 47 | 30 | 15 | 45 | 18.45
300 | 44 | 0 | 0 | 0 | 0 | 0 | 0 | 0 | 0 | 0 | 0 | 0 | 0 | 0 | 0 | 0 | 0 | 0 | 0 | 0 | 0 | 0 | 0 | 0 | 0 | 0 | 0 | 0 | 0 | 0 | 0 | 0.5 | 0 | 0 | 0 | 0 | 0 | 0 | 0 | 0 | 0 | 0 | 0 | 0 | 0 | 0 | 0 | 0 | 0 | 0 | 0 | 0 | 0 | 0 | 0 | 0 | 0 | 0 | 0 | 0 | 0.5 | 0 | 0 | 0 | 0 | 0 | 0 | 0 | 0 | n.a. | 1078 | 0.667 | 0.333 | 2.003003 | 1.013 | 6 | 100 | 31 | 47 | 33 | 13 | 46 | 14.26
301 | 45 | 0 | 0 | 0 | 0 | 0 | 0 | 0 | 0 | 0 | 0 | 0 | 0 | 0 | 0 | 0 | 0 | 0 | 0 | 0 | 0 | 0 | 0 | 0 | 0 | 0 | 0 | 0 | 0 | 0.12 | 0 | 0 | 0 | 0 | 0 | 0 | 0 | 0 | 0 | 0 | 0 | 0.12 | 0 | 0 | 0 | 0 | 0 | 0 | 0 | 0 | 0 | 0 | 0 | 0 | 0 | 0 | 0 | 0 | 0 | 0 | 0 | 0 | 0 | 0 | 0 | 0 | 0 | 0.76 | 0 | Impregnation | 1084 | 0.75 | 0.25 | 3 | 1.013 | 2.77 |  | 21 |  | 20 | 14 | 34 | 7.14
302 | 45 | 0 | 0 | 0 | 0 | 0 | 0 | 0 | 0 | 0 | 0.05 | 0 | 0 | 0 | 0 | 0 | 0 | 0 | 0 | 0 | 0 | 0 | 0 | 0 | 0 | 0 | 0 | 0 | 0 | 0 | 0 | 0 | 0 | 0 | 0 | 0 | 0 | 0 | 0 | 0 | 0 | 0 | 0 | 0 | 0 | 0 | 0 | 0 | 0 | 0 | 0 | 0 | 0 | 0 | 0 | 0 | 0 | 0 | 0 | 0 | 0 | 0 | 0 | 0 | 0 | 0 | 0 | 0.95 | 0 | n.a. | 1049 | 0.75 | 0.25 | 3 | 1.013 | 2.77 |  | 24 |  | 26 | 15 | 41 | 9.84
303 | 45 | 0 | 0.047 | 0 | 0 | 0 | 0 | 0 | 0 | 0.668 | 0 | 0 | 0 | 0 | 0 | 0 | 0 | 0 | 0 | 0 | 0 | 0 | 0 | 0 | 0 | 0 | 0 | 0 | 0 | 0 | 0 | 0 | 0 | 0 | 0 | 0 | 0 | 0 | 0 | 0 | 0 | 0 | 0 | 0 | 0 | 0 | 0 | 0 | 0 | 0 | 0 | 0 | 0 | 0.285 | 0 | 0 | 0 | 0 | 0 | 0 | 0 | 0 | 0 | 0 | 0 | 0 | 0 | 0 | 0 | n.a. | 1176 | 0.75 | 0.25 | 3 | 1.013 | 2.77 |  | 26 |  | 19 | 2 | 21 | 5.46
304 | 45 | 0 | 0 | 0 | 0 | 0 | 0 | 0 | 0 | 0 | 0.76 | 0 | 0 | 0 | 0 | 0 | 0 | 0 | 0 | 0 | 0 | 0 | 0 | 0 | 0 | 0 | 0 | 0 | 0 | 0.12 | 0 | 0 | 0 | 0 | 0 | 0 | 0 | 0 | 0 | 0 | 0 | 0.12 | 0 | 0 | 0 | 0 | 0 | 0 | 0 | 0 | 0 | 0 | 0 | 0 | 0 | 0 | 0 | 0 | 0 | 0 | 0 | 0 | 0 | 0 | 0 | 0 | 0 | 0 | 0 | Impregnation | 927 | 0.75 | 0.25 | 3 | 1.013 | 0.3 |  | 22 |  | 25 | 14 | 39 | 8.58
305 | 45 | 0 | 0 | 0 | 0 | 0 | 0 | 0 | 0 | 0 | 0 | 0 | 0 | 0 | 0 | 0 | 0 | 0 | 0 | 0 | 0 | 0 | 0 | 0 | 0.76 | 0 | 0 | 0 | 0 | 0.12 | 0 | 0 | 0 | 0 | 0 | 0 | 0 | 0 | 0 | 0 | 0 | 0.12 | 0 | 0 | 0 | 0 | 0 | 0 | 0 | 0 | 0 | 0 | 0 | 0 | 0 | 0 | 0 | 0 | 0 | 0 | 0 | 0 | 0 | 0 | 0 | 0 | 0 | 0 | 0 | Impregnation | 1032 | 0.75 | 0.25 | 3 | 1.013 | 0.3 |  | 13 |  | 12 | 11 | 23 | 2.99
306 | 45 | 0 | 0 | 0 | 0 | 0 | 0 | 0 | 0 | 0 | 0 | 0 | 0 | 0 | 0 | 0 | 0 | 0 | 0 | 0 | 0 | 0 | 0 | 0 | 0 | 0 | 0 | 0 | 0 | 0.12 | 0 | 0 | 0 | 0 | 0 | 0 | 0 | 0 | 0 | 0 | 0 | 0.12 | 0 | 0 | 0 | 0 | 0 | 0 | 0 | 0 | 0 | 0 | 0 | 0.76 | 0 | 0 | 0 | 0 | 0 | 0 | 0 | 0 | 0 | 0 | 0 | 0 | 0 | 0 | 0 | Impregnation | 1103 | 0.75 | 0.25 | 3 | 1.013 | 2.77 |  | 26 |  | 29 | 7 | 36 | 9.36
307 | 45 | 0 | 0 | 0 | 0.1 | 0 | 0 | 0 | 0 | 0 | 0 | 0 | 0 | 0 | 0 | 0 | 0 | 0 | 0 | 0 | 0 | 0 | 0 | 0 | 0 | 0 | 0 | 0 | 0 | 0 | 0 | 0 | 0 | 0 | 0 | 0 | 0 | 0 | 0 | 0 | 0 | 0 | 0 | 0 | 0 | 0 | 0 | 0 | 0 | 0 | 0 | 0 | 0 | 0.9 | 0 | 0 | 0 | 0 | 0 | 0 | 0 | 0 | 0 | 0 | 0 | 0 | 0 | 0 | 0 | Impregnation | 1123 | 0.75 | 0.25 | 3 | 1.013 | 36 |  | 20.5 |  | 15.5 | 0 | 15.5 | 3.1775
308 | 45 | 0 | 0 | 0 | 0 | 0 | 0 | 0 | 0 | 0 | 0 | 0 | 0 | 0 | 0 | 0 | 0 | 0 | 0 | 0 | 0 | 0 | 0 | 0 | 0 | 0 | 0 | 0 | 0 | 0.12 | 0 | 0 | 0 | 0 | 0 | 0 | 0 | 0 | 0 | 0 | 0 | 0.12 | 0 | 0 | 0 | 0 | 0 | 0 | 0 | 0 | 0 | 0 | 0 | 0 | 0 | 0 | 0 | 0 | 0 | 0 | 0 | 0 | 0 | 0 | 0 | 0 | 0 | 0 | 0.76 | Impregnation | 1076 | 0.6 | 0.2 | 3 | 1.013 | 2.77 |  | 23 |  | 15 | 10 | 25 | 5.75
309 | 45 | 0 | 0 | 0 | 0 | 0 | 0 | 0 | 0 | 0 | 0 | 0 | 0 | 0 | 0 | 0.76 | 0 | 0 | 0 | 0 | 0 | 0 | 0 | 0 | 0 | 0 | 0 | 0 | 0 | 0.12 | 0 | 0 | 0 | 0 | 0 | 0 | 0 | 0 | 0 | 0 | 0 | 0.12 | 0 | 0 | 0 | 0 | 0 | 0 | 0 | 0 | 0 | 0 | 0 | 0 | 0 | 0 | 0 | 0 | 0 | 0 | 0 | 0 | 0 | 0 | 0 | 0 | 0 | 0 | 0 | Impregnation | 1217 | 0.75 | 0.25 | 3 | 1.013 | 2.77 |  | 20 |  | 5 | 1 | 6 | 1.2
310 | 45 | 0 | 0 | 0 | 0 | 0 | 0 | 0 | 0 | 0 | 0 | 0 | 0 | 0 | 0 | 0 | 0 | 0 | 0 | 0 | 0 | 0 | 0 | 0 | 0 | 0 | 0 | 0 | 0 | 0.12 | 0 | 0 | 0 | 0 | 0 | 0 | 0 | 0 | 0 | 0 | 0 | 0.12 | 0 | 0 | 0 | 0 | 0 | 0 | 0 | 0 | 0 | 0 | 0 | 0 | 0 | 0 | 0 | 0 | 0 | 0 | 0 | 0.76 | 0 | 0 | 0 | 0 | 0 | 0 | 0 | Impregnation | 1088 | 0.6 | 0.2 | 3 | 1.013 | 0.3 |  | 21 |  | 7 | 5 | 12 | 2.52
311 | 46 | 0 | 0 | 0 | 0 | 0 | 0 | 0 | 0 | 0 | 0 | 0 | 0 | 0 | 0 | 0 | 0 | 0 | 0 | 0 | 0 | 0 | 0 | 0 | 0 | 0 | 0 | 0 | 0 | 0 | 0 | 0 | 0 | 0 | 0.08 | 0 | 0 | 0.1 | 0 | 0 | 0 | 0.05 | 0 | 0 | 0 | 0 | 0 | 0 | 0 | 0 | 0 | 0 | 0 | 0.77 | 0 | 0 | 0 | 0 | 0 | 0 | 0 | 0 | 0 | 0 | 0 | 0 | 0 | 0 | 0 | Impregnation | 1048 | 0.5 | 0.105 | 4.761905 | 1.013 | 1 | 92 | 48 |  | 26 | 13 | 39 | 18.72
312 | 46 | 0 | 0 | 0 | 0 | 0 | 0 | 0 | 0 | 0 | 0 | 0 | 0 | 0 | 0 | 0 | 0 | 0 | 0 | 0 | 0 | 0 | 0 | 0 | 0 | 0 | 0 | 0 | 0 | 0 | 0 | 0 | 0 | 0.63 | 0.12 | 0 | 0 | 0.25 | 0 | 0 | 0 | 0 | 0 | 0 | 0 | 0 | 0 | 0 | 0 | 0 | 0 | 0 | 0 | 0 | 0 | 0 | 0 | 0 | 0 | 0 | 0 | 0 | 0 | 0 | 0 | 0 | 0 | 0 | 0 | Impregnation | 1098 | 0.5 | 0.105 | 4.761905 | 1.013 | 1 | 93 | 28 |  | 54 | 13 | 67 | 18.76
313 | 47 | 0 | 0 | 0 | 0 | 0 | 0 | 0 | 0 | 0.5 | 0 | 0 | 0 | 0 | 0 | 0 | 0 | 0 | 0 | 0 | 0 | 0 | 0 | 0 | 0 | 0 | 0 | 0 | 0 | 0.075 | 0 | 0.075 | 0 | 0 | 0.2 | 0 | 0 | 0.15 | 0 | 0 | 0 | 0 | 0 | 0 | 0 | 0 | 0 | 0 | 0 | 0 | 0 | 0 | 0 | 0 | 0 | 0 | 0 | 0 | 0 | 0 | 0 | 0 | 0 | 0 | 0 | 0 | 0 | 0 | 0 | Therm.decomp. | 1173 | 0.9 | 0.1 | 9 | 1.013 |  |  | 6.2 |  |  |  | 98 | 6.076
314 | 47 | 0 | 0 | 0 | 0 | 0 | 0 | 0 | 0 | 0 | 0 | 0 | 0 | 0 | 0 | 0 | 0 | 0 | 0 | 0 | 0 | 0 | 0 | 0 | 0 | 0 | 0 | 0 | 0 | 0 | 0 | 0 | 0 | 0 | 0 | 0 | 0 | 0.667 | 0 | 0 | 0 | 0 | 0 | 0 | 0 | 0 | 0 | 0 | 0 | 0 | 0 | 0 | 0 | 0 | 0 | 0 | 0 | 0 | 0 | 0 | 0 | 0 | 0 | 0 | 0.333 | 0 | 0 | 0 | 0 | n.a. | 1123 | 0.9 | 0.1 | 9 | 1.013 |  |  | 2.5 |  |  |  | 96 | 2.4
315 | 47 | 0 | 0 | 0 | 0 | 0 | 0 | 0 | 0 | 0 | 0 | 0 | 0 | 0 | 0 | 0 | 0 | 0 | 0 | 0 | 0 | 0 | 0 | 0 | 0 | 0 | 0 | 0 | 0 | 0 | 0 | 0 | 0 | 0 | 0 | 0.333 | 0 | 0.667 | 0 | 0 | 0 | 0 | 0 | 0 | 0 | 0 | 0 | 0 | 0 | 0 | 0 | 0 | 0 | 0 | 0 | 0 | 0 | 0 | 0 | 0 | 0 | 0 | 0 | 0 | 0 | 0 | 0 | 0 | 0 | n.a. | 1123 | 0.9 | 0.1 | 9 | 1.013 |  |  | 3.3 |  |  |  | 42 | 1.386
316 | 47 | 0 | 0 | 0 | 0 | 0 | 0 | 0 | 0 | 0 | 0 | 0 | 0 | 0 | 0 | 0 | 0 | 0 | 0 | 0 | 0 | 0 | 0 | 0 | 0 | 0 | 0 | 0 | 0 | 0 | 0 | 0 | 0 | 0 | 0 | 0 | 0 | 0.667 | 0 | 0 | 0 | 0 | 0 | 0 | 0 | 0 | 0 | 0 | 0 | 0 | 0.333 | 0 | 0 | 0 | 0 | 0 | 0 | 0 | 0 | 0 | 0 | 0 | 0 | 0 | 0 | 0 | 0 | 0 | 0 | n.a. | 1123 | 0.9 | 0.1 | 9 | 1.013 |  |  | 1 |  |  |  | 70 | 0.7
317 | 47 | 0 | 0 | 0 | 0 | 0 | 0 | 0 | 0 | 0.21 | 0 | 0 | 0 | 0 | 0 | 0 | 0 | 0 | 0 | 0 | 0 | 0 | 0 | 0 | 0 | 0 | 0 | 0 | 0 | 0.2 | 0 | 0.25 | 0 | 0 | 0 | 0 | 0 | 0.3 | 0 | 0 | 0 | 0 | 0 | 0 | 0.04 | 0 | 0 | 0 | 0 | 0 | 0 | 0 | 0 | 0 | 0 | 0 | 0 | 0 | 0 | 0 | 0 | 0 | 0 | 0 | 0 | 0 | 0 | 0 | 0 | Therm.decomp. | 1173 | 0.9 | 0.1 | 9 | 1.013 |  |  | 10.2 |  |  |  | 37 | 3.774
318 | 48 | 0 | 0 | 0 | 0 | 0 | 0 | 0 | 0 | 0 | 0 | 0 | 0 | 0 | 0 | 0 | 0 | 0 | 0 | 0 | 0 | 0 | 0 | 0 | 0 | 0 | 0 | 0 | 0 | 0 | 0 | 0 | 0 | 0 | 0 | 0.018 | 0 | 0 | 0 | 0 | 0 | 0 | 0 | 0 | 0 | 0 | 0 | 0 | 0 | 0 | 0 | 0 | 0 | 0.98 | 0 | 0 | 0 | 0 | 0 | 0 | 0 | 0 | 0 | 0.001 | 0.001 | 0 | 0 | 0 | 0 | Therm.decomp. | 823 | 0.49 | 0.105 | 4.666667 | 1.013 | 8 |  | 17.2 |  | 5.8 | 13.4 | 19.2 | 3.3024
319 | 48 | 0 | 0 | 0 | 0 | 0 | 0 | 0 | 0 | 0 | 0 | 0 | 0 | 0 | 0.001 | 0 | 0 | 0 | 0 | 0 | 0 | 0 | 0 | 0 | 0 | 0 | 0 | 0 | 0 | 0.001 | 0 | 0 | 0 | 0 | 0 | 0.017 | 0 | 0 | 0 | 0 | 0 | 0 | 0 | 0 | 0 | 0 | 0 | 0 | 0 | 0 | 0 | 0 | 0 | 0.98 | 0 | 0 | 0 | 0 | 0 | 0 | 0 | 0 | 0 | 0 | 0.001 | 0 | 0 | 0 | 0 | Impregnation | 823 | 0.08 | 0.012 | 6.666667 | 1.013 | 0.5 |  | 9 |  | 4.3 | 15.1 | 19.4 | 1.746
320 | 48 | 0 | 0 | 0 | 0 | 0 | 0 | 0 | 0 | 0 | 0 | 0 | 0 | 0 | 0.001 | 0 | 0 | 0 | 0 | 0 | 0 | 0 | 0 | 0 | 0 | 0 | 0 | 0 | 0 | 0 | 0 | 0 | 0 | 0 | 0 | 0.001 | 0 | 0 | 0 | 0 | 0 | 0 | 0 | 0 | 0 | 0 | 0 | 0 | 0 | 0 | 0 | 0 | 0 | 0.98 | 0 | 0 | 0 | 0 | 0 | 0 | 0 | 0 | 0 | 0 | 0.018 | 0 | 0 | 0 | 0 | Impregnation | 823 | 0.18 | 0.03 | 6 | 1.013 | 1 |  | 9.1 |  | 3 | 9.3 | 12.3 | 1.1193
321 | 48 | 0 | 0 | 0 | 0 | 0 | 0 | 0 | 0 | 0 | 0 | 0 | 0 | 0 | 0 | 0 | 0 | 0 | 0 | 0 | 0 | 0 | 0 | 0 | 0 | 0 | 0 | 0 | 0 | 0.008 | 0 | 0 | 0 | 0 | 0 | 0.01 | 0 | 0 | 0 | 0 | 0 | 0 | 0 | 0 | 0 | 0 | 0 | 0 | 0 | 0 | 0 | 0 | 0 | 0.98 | 0 | 0 | 0 | 0 | 0 | 0 | 0 | 0 | 0 | 0.001 | 0.001 | 0 | 0 | 0 | 0 | Impregnation | 823 | 0.18 | 0.03 | 6 | 1.013 | 1.3 |  | 11.6 |  | 5.8 | 13.4 | 19.2 | 2.2272
322 | 48 | 0 | 0 | 0 | 0 | 0 | 0 | 0 | 0 | 0 | 0 | 0 | 0 | 0 | 0 | 0 | 0 | 0 | 0 | 0 | 0 | 0 | 0 | 0 | 0 | 0 | 0 | 0 | 0 | 0.002 | 0 | 0 | 0 | 0 | 0 | 0.016 | 0 | 0 | 0 | 0 | 0 | 0 | 0 | 0 | 0 | 0 | 0 | 0 | 0 | 0 | 0 | 0 | 0 | 0.98 | 0 | 0 | 0 | 0 | 0 | 0 | 0 | 0 | 0 | 0.001 | 0.001 | 0 | 0 | 0 | 0 | Impregnation | 823 | 0.06 | 0.01 | 6 | 1.013 | 0.7 |  | 9.3 |  | 8 | 16.1 | 24.1 | 2.2413
323 | 48 | 0 | 0 | 0 | 0 | 0 | 0 | 0 | 0 | 0 | 0 | 0 | 0 | 0 | 0.001 | 0 | 0 | 0 | 0 | 0 | 0 | 0 | 0 | 0 | 0 | 0 | 0 | 0 | 0 | 0 | 0 | 0 | 0 | 0 | 0 | 0.018 | 0 | 0 | 0 | 0 | 0 | 0 | 0 | 0 | 0 | 0 | 0 | 0 | 0 | 0 | 0 | 0 | 0 | 0.98 | 0 | 0 | 0 | 0 | 0 | 0 | 0 | 0 | 0 | 0 | 0.001 | 0 | 0 | 0 | 0 | Sol-gel | 823 | 0.08 | 0.01 | 8 | 1.013 | 0.5 |  | 9.6 |  | 3.5 | 14.4 | 17.9 | 1.7184
324 | 48 | 0 | 0.8 | 0 | 0 | 0 | 0 | 0 | 0 | 0 | 0 | 0 | 0 | 0 | 0.0002 | 0 | 0 | 0 | 0 | 0 | 0 | 0 | 0 | 0 | 0 | 0 | 0 | 0 | 0 | 0 | 0 | 0 | 0 | 0 | 0 | 0.0036 | 0 | 0 | 0 | 0 | 0 | 0 | 0 | 0 | 0 | 0 | 0 | 0 | 0 | 0 | 0 | 0 | 0 | 0.196 | 0 | 0 | 0 | 0 | 0 | 0 | 0 | 0 | 0 | 0 | 0.0002 | 0 | 0 | 0 | 0 | Impregnation | 923 | 0.08 | 0.02 | 4 | 1.013 | 0.85 |  | 13.2 |  | 20 | 14.9 | 34.9 | 4.6068
325 | 48 | 0 | 0 | 0 | 0 | 0 | 0 | 0 | 0 | 0 | 0 | 0 | 0 | 0 | 0.001 | 0 | 0 | 0 | 0 | 0 | 0 | 0 | 0 | 0 | 0 | 0 | 0 | 0 | 0 | 0 | 0 | 0 | 0 | 0 | 0 | 0.018 | 0 | 0 | 0 | 0 | 0 | 0 | 0 | 0 | 0 | 0 | 0 | 0 | 0 | 0 | 0 | 0 | 0 | 0.98 | 0 | 0 | 0 | 0 | 0 | 0 | 0 | 0 | 0 | 0 | 0.001 | 0 | 0 | 0 | 0 | Impregnation | 823 | 0.17 | 0.04 | 4.25 | 1.013 | 2.6 |  | 15.1 |  | 8.8 | 14.5 | 23.3 | 3.5183
326 | 48 | 0 | 0.8 | 0 | 0 | 0 | 0 | 0 | 0 | 0 | 0 | 0 | 0 | 0 | 0.0002 | 0 | 0 | 0 | 0 | 0 | 0 | 0 | 0 | 0 | 0 | 0 | 0 | 0 | 0 | 0 | 0 | 0 | 0 | 0 | 0 | 0.0036 | 0 | 0 | 0 | 0 | 0 | 0 | 0 | 0 | 0 | 0 | 0 | 0 | 0 | 0 | 0 | 0 | 0 | 0.196 | 0 | 0 | 0 | 0 | 0 | 0 | 0 | 0 | 0 | 0 | 0.0002 | 0 | 0 | 0 | 0 | Impregnation | 823 | 0.09 | 0.01 | 9 | 1.013 | 0.7 |  | 6.8 |  | 9.5 | 15 | 24.5 | 1.666
327 | 49 | 0 | 0 | 0 | 0 | 0 | 0 | 0 | 0 | 0 | 0 | 0 | 0 | 0.199 | 0 | 0 | 0 | 0 | 0 | 0 | 0 | 0 | 0 | 0 | 0 | 0 | 0 | 0 | 0 | 0 | 0 | 0.2 | 0 | 0 | 0.601 | 0 | 0 | 0 | 0 | 0 | 0 | 0 | 0 | 0 | 0 | 0 | 0 | 0 | 0 | 0 | 0 | 0 | 0 | 0 | 0 | 0 | 0 | 0 | 0 | 0 | 0 | 0 | 0 | 0 | 0 | 0 | 0 | 0 | 0 | Impregnation | 1023 | 0.5 | 0.02 | 25 | 1.013 | 0.75 | 90 | 33.7 | 41 | 49 | 12 | 61.3 | 20.6581
328 | 49 | 0 | 0 | 0 | 0 | 0 | 0 | 0 | 0 | 0 | 0 | 0 | 0 | 0.1 | 0 | 0 | 0 | 0 | 0 | 0 | 0 | 0 | 0 | 0 | 0 | 0 | 0 | 0 | 0 | 0 | 0 | 0 | 0 | 0 | 0.8 | 0 | 0 | 0.1 | 0 | 0 | 0 | 0 | 0 | 0 | 0 | 0 | 0 | 0 | 0 | 0 | 0 | 0 | 0 | 0 | 0 | 0 | 0 | 0 | 0 | 0 | 0 | 0 | 0 | 0 | 0 | 0 | 0 | 0 | 0 | n.a. | 1023 | 0.5 | 0.025 | 20 | 1.013 | 0.375 |  | 13 |  |  |  | 75.8 | 9.854
329 | 50 | 0 | 0 | 0 | 0 | 0 | 0 | 0 | 0 | 0 | 0 | 0 | 0 | 0 | 0 | 0 | 0 | 0 | 0 | 0 | 0 | 0 | 0 | 0 | 0 | 0 | 0 | 0 | 0 | 0 | 0 | 0.5 | 0 | 0 | 0 | 0 | 0 | 0 | 0 | 0 | 0 | 0 | 0 | 0 | 0 | 0 | 0 | 0 | 0 | 0 | 0 | 0 | 0 | 0 | 0 | 0 | 0 | 0 | 0 | 0 | 0 | 0 | 0 | 0 | 0 | 0.5 | 0 | 0 | 0 | Therm.decomp. | 970 | 0.182 | 0.03 | 6.066667 | 1.013 | 1.6 | 99 | 24 |  | 23 | 49 | 72 | 17.28
330 | 51 | 0 | 0 | 0 | 0 | 0 | 0 | 0 | 0 | 0 | 0 | 0 | 0.006 | 0 | 0 | 0 | 0 | 0 | 0 | 0 | 0 | 0 | 0 | 0 | 0 | 0 | 0 | 0 | 0 | 0 | 0 | 0.198 | 0 | 0.796 | 0 | 0 | 0 | 0 | 0 | 0 | 0 | 0 | 0 | 0 | 0 | 0 | 0 | 0 | 0 | 0 | 0 | 0 | 0 | 0 | 0 | 0 | 0 | 0 | 0 | 0 | 0 | 0 | 0 | 0 | 0 | 0 | 0 | 0 | 0 | n.a. | 973 | 0.219 | 0.109 | 2.009174 | 1.013 | 2.432 | 90 | 25 | 2 | 67 | 31 | 91 | 22.75
331 | 52 | 0 | 0 | 0 | 0 | 0 | 0 | 0 | 0 | 0 | 0 | 0 | 0 | 0 | 0 | 0 | 0 | 0 | 0 | 0 | 0 | 0 | 0 | 0 | 0 | 0 | 0 | 0 | 0 | 0 | 0 | 0 | 0 | 0 | 0.163 | 0 | 0 | 0.045 | 0 | 0 | 0 | 0 | 0 | 0 | 0 | 0 | 0 | 0 | 0 | 0 | 0 | 0 | 0 | 0.792 | 0 | 0 | 0 | 0 | 0 | 0 | 0 | 0 | 0 | 0 | 0 | 0 | 0 | 0 | 0 | n.a. | 1198 | 0.5 | 0.1 | 5 | 1.013 | 0.75 |  | 22 |  |  |  | 66 | 14.52
332 | 52 | 0 | 0 | 0 | 0 | 0 | 0 | 0 | 0 | 0 | 0 | 0 | 0 | 0 | 0 | 0 | 0 | 0 | 0 | 0 | 0 | 0 | 0 | 0 | 0 | 0 | 0 | 0 | 0 | 0 | 0 | 0 | 0 | 0.924 | 0.038 | 0 | 0 | 0.038 | 0 | 0 | 0 | 0 | 0 | 0 | 0 | 0 | 0 | 0 | 0 | 0 | 0 | 0 | 0 | 0 | 0 | 0 | 0 | 0 | 0 | 0 | 0 | 0 | 0 | 0 | 0 | 0 | 0 | 0 | 0 | n.a. | 1198 | 0.5 | 0.1 | 5 | 1.013 | 0.375 |  | 22 |  |  |  | 70 | 15.4
333 | 53 | 0 | 0 | 0 | 0 | 0 | 0 | 0 | 0 | 0 | 0 | 0 | 0 | 0 | 0 | 0 | 0 | 0 | 0 | 0 | 0 | 0 | 0 | 0 | 0 | 0 | 0 | 0 | 0 | 0 | 0 | 0 | 0 | 0.923 | 0 | 0 | 0 | 0 | 0 | 0 | 0 | 0 | 0.077 | 0 | 0 | 0 | 0 | 0 | 0 | 0 | 0 | 0 | 0 | 0 | 0 | 0 | 0 | 0 | 0 | 0 | 0 | 0 | 0 | 0 | 0 | 0 | 0 | 0 | 0 | n.a. | 1073 | 0.691 | 0.103 | 6.708738 | 1.013 | 0.11 |  | 16 |  |  |  | 78 | 12.48
334 | 54 | 0 | 0 | 0 | 0 | 0 | 0 | 0 | 0 | 0 | 0 | 0 | 0 | 0 | 0 | 0 | 0 | 0 | 0 | 0 | 0 | 0 | 0 | 0 | 0 | 0 | 0 | 0 | 0 | 0 | 0.349 | 0 | 0 | 0 | 0 | 0 | 0 | 0 | 0 | 0 | 0 | 0 | 0 | 0 | 0 | 0 | 0 | 0 | 0 | 0 | 0 | 0 | 0 | 0 | 0 | 0 | 0.651 | 0 | 0 | 0 | 0 | 0 | 0 | 0 | 0 | 0 | 0 | 0 | 0 | Therm.decomp. | 1023 | 0.304 | 0.051 | 5.960784 | 1.013 | 0.177 | 100 | 20.9 | 32 | 29 | 35 | 64 | 13.376
335 | 55 | 0 | 0 | 0 | 0 | 0 | 0 | 0 | 0 | 0 | 0 | 0 | 0 | 0 | 0 | 0 | 0 | 0 | 0 | 0 | 0 | 0 | 0 | 0 | 0 | 0 | 0 | 0 | 0 | 0 | 0 | 0.5 | 0 | 0 | 0 | 0 | 0 | 0 | 0 | 0 | 0.5 | 0 | 0 | 0 | 0 | 0 | 0 | 0 | 0 | 0 | 0 | 0 | 0 | 0 | 0 | 0 | 0 | 0 | 0 | 0 | 0 | 0 | 0 | 0 | 0 | 0 | 0 | 0 | 0 | n.a. | 1023 | 0.1 | 0.05 | 2 | 1.013 | 0.65 | 44 | 22 |  |  |  | 59 | 12.98
336 | 56 | 0 | 0 | 0 | 0 | 0 | 0 | 0 | 0 | 0 | 0 | 0 | 0 | 0 | 0 | 0 | 0 | 0 | 0 | 0 | 0 | 0 | 0 | 0 | 0 | 0 | 0 | 0 | 0 | 0 | 0.45 | 0 | 0 | 0 | 0.5 | 0 | 0 | 0.05 | 0 | 0 | 0 | 0 | 0 | 0 | 0 | 0 | 0 | 0 | 0 | 0 | 0 | 0 | 0 | 0 | 0 | 0 | 0 | 0 | 0 | 0 | 0 | 0 | 0 | 0 | 0 | 0 | 0 | 0 | 0 | n.a. | 1093 | 0.507 | 0.101 | 5.019802 | 1.013 | 0.872 | 80 | 21 |  |  |  | 63.4 | 13.314
337 | 57 | 0 | 0 | 0 | 0 | 0 | 0 | 0 | 0 | 0 | 0 | 0 | 0 | 0 | 0 | 0 | 0 | 0 | 0 | 0 | 0 | 0 | 0 | 0 | 0 | 0 | 0 | 0 | 0 | 0 | 0.45 | 0 | 0 | 0 | 0.5 | 0 | 0 | 0.05 | 0 | 0 | 0 | 0 | 0 | 0 | 0 | 0 | 0 | 0 | 0 | 0 | 0 | 0 | 0 | 0 | 0 | 0 | 0 | 0 | 0 | 0 | 0 | 0 | 0 | 0 | 0 | 0 | 0 | 0 | 0 | n.a. | 1093 | 0.833 | 0.167 | 4.988024 | 1.013 | 2.2 |  | 21 |  |  |  | 64 | 13.44
338 | 57 | 0 | 0 | 0 | 0 | 0 | 0 | 0 | 0 | 0 | 0 | 0 | 0 | 0 | 0 | 0 | 0 | 0 | 0 | 0 | 0 | 0 | 0 | 0 | 0.45 | 0 | 0 | 0 | 0 | 0 | 0 | 0 | 0 | 0 | 0.5 | 0 | 0 | 0.05 | 0 | 0 | 0 | 0 | 0 | 0 | 0 | 0 | 0 | 0 | 0 | 0 | 0 | 0 | 0 | 0 | 0 | 0 | 0 | 0 | 0 | 0 | 0 | 0 | 0 | 0 | 0 | 0 | 0 | 0 | 0 | n.a. | 1093 | 0.833 | 0.167 | 4.988024 | 1.013 | 2.2 |  | 20 |  |  |  | 71 | 14.2
339 | 57 | 0 | 0 | 0 | 0 | 0 | 0 | 0 | 0 | 0 | 0 | 0 | 0 | 0 | 0 | 0 | 0 | 0 | 0 | 0 | 0 | 0 | 0 | 0 | 0 | 0 | 0 | 0 | 0 | 0 | 0 | 0 | 0 | 0 | 0.5 | 0 | 0 | 0.05 | 0 | 0 | 0 | 0 | 0 | 0 | 0 | 0 | 0 | 0 | 0 | 0 | 0 | 0 | 0 | 0 | 0.45 | 0 | 0 | 0 | 0 | 0 | 0 | 0 | 0 | 0 | 0 | 0 | 0 | 0 | 0 | n.a. | 1093 | 0.833 | 0.167 | 4.988024 | 1.013 | 2.2 |  | 19 |  |  |  | 69 | 13.11
340 | 58 | 0 | 0.5 | 0 | 0 | 0 | 0 | 0 | 0 | 0 | 0 | 0 | 0 | 0 | 0 | 0 | 0 | 0 | 0 | 0 | 0 | 0 | 0 | 0 | 0 | 0 | 0 | 0 | 0 | 0 | 0.5 | 0 | 0 | 0 | 0 | 0 | 0 | 0 | 0 | 0 | 0 | 0 | 0 | 0 | 0 | 0 | 0 | 0 | 0 | 0 | 0 | 0 | 0 | 0 | 0 | 0 | 0 | 0 | 0 | 0 | 0 | 0 | 0 | 0 | 0 | 0 | 0 | 0 | 0 | Pyrolysis | 983 | 0.505 | 0.101 | 5 | 1.013 | 0.059 |  | 21.1 |  |  |  | 40 | 8.44
341 | 59 | 0 | 0 | 0 | 0 | 0 | 0 | 0 | 0 | 0 | 0 | 0 | 0 | 0 | 0 | 0 | 0 | 0 | 0 | 0 | 0 | 0 | 0 | 0 | 0 | 0 | 0 | 0 | 0 | 0 | 0 | 0.056 | 0 | 0.944 | 0 | 0 | 0 | 0 | 0 | 0 | 0 | 0 | 0 | 0 | 0 | 0 | 0 | 0 | 0 | 0 | 0 | 0 | 0 | 0 | 0 | 0 | 0 | 0 | 0 | 0 | 0 | 0 | 0 | 0 | 0 | 0 | 0 | 0 | 0 | n.a. | 1123 | 0.3 | 0.05 | 6 | 1 | 0.093 | 100 | 21 | 29 | 38 | 29 | 67 | 14.07
342 | 59 | 0.015 | 0 | 0 | 0 | 0 | 0 | 0 | 0 | 0 | 0 | 0 | 0 | 0 | 0 | 0 | 0 | 0 | 0 | 0 | 0 | 0 | 0 | 0 | 0 | 0 | 0 | 0 | 0 | 0 | 0.985 | 0 | 0 | 0 | 0 | 0 | 0 | 0 | 0 | 0 | 0 | 0 | 0 | 0 | 0 | 0 | 0 | 0 | 0 | 0 | 0 | 0 | 0 | 0 | 0 | 0 | 0 | 0 | 0 | 0 | 0 | 0 | 0 | 0 | 0 | 0 | 0 | 0 | 0 | n.a. | 1073 | 0.3 | 0.05 | 6 | 1.013 | 0.18 | 100 | 20 | 37 | 28 | 32 | 60 | 12
343 | 59 | 0 | 0 | 0 | 0 | 0 | 0 | 0 | 0 | 0 | 0.04 | 0 | 0 | 0 | 0 | 0 | 0 | 0 | 0 | 0 | 0 | 0 | 0 | 0 | 0 | 0 | 0 | 0 | 0 | 0 | 0.96 | 0 | 0 | 0 | 0 | 0 | 0 | 0 | 0 | 0 | 0 | 0 | 0 | 0 | 0 | 0 | 0 | 0 | 0 | 0 | 0 | 0 | 0 | 0 | 0 | 0 | 0 | 0 | 0 | 0 | 0 | 0 | 0 | 0 | 0 | 0 | 0 | 0 | 0 | n.a. | 1023 | 0.3 | 0.05 | 6 | 1.013 | 0.18 | 100 | 19 | 35 | 29 | 31 | 60 | 11.4
344 | 60 | 0 | 0 | 0 | 0 | 0 | 0 | 0 | 0 | 0 | 0 | 0 | 0 | 0 | 0 | 0 | 0 | 0 | 0 | 0 | 0 | 0 | 0.667 | 0 | 0 | 0 | 0 | 0 | 0 | 0 | 0 | 0 | 0 | 0 | 0 | 0 | 0 | 0 | 0 | 0 | 0 | 0 | 0 | 0 | 0 | 0 | 0 | 0 | 0 | 0 | 0 | 0 | 0 | 0 | 0 | 0 | 0 | 0 | 0 | 0 | 0 | 0 | 0 | 0 | 0 | 0 | 0 | 0.333 | 0 | Sol-gel | 1103 | 0.416 | 0.084 | 4.952381 | 1.013 | 0.25 |  | 18 |  |  |  | 72.2 | 12.996
345 | 61 | 0 | 0 | 0 | 0 | 0 | 0 | 0 | 0 | 0 | 0 | 0 | 0 | 0 | 0 | 0 | 0 | 0 | 0 | 0 | 0 | 0 | 0 | 0 | 0 | 0 | 0 | 0 | 0 | 0 | 0 | 0.021 | 0 | 0 | 0 | 0 | 0 | 0 | 0 | 0 | 0 | 0 | 0 | 0 | 0 | 0 | 0 | 0 | 0 | 0 | 0 | 0 | 0 | 0 | 0 | 0 | 0 | 0 | 0 | 0 | 0 | 0 | 0 | 0 | 0 | 0 | 0 | 0.979 | 0 | n.a. | 1023 | 0.083 | 0.042 | 1.97619 | 1 | 5.2 | 56 | 28 |  | 29 | 25 | 54 | 15.12
346 | 62 | 0 | 0 | 0 | 0 | 0 | 0 | 0 | 0 | 0 | 0.697 | 0 | 0 | 0 | 0 | 0 | 0 | 0 | 0 | 0 | 0 | 0 | 0 | 0 | 0 | 0 | 0 | 0 | 0 | 0 | 0 | 0 | 0 | 0 | 0 | 0 | 0 | 0.303 | 0 | 0 | 0 | 0 | 0 | 0 | 0 | 0 | 0 | 0 | 0 | 0 | 0 | 0 | 0 | 0 | 0 | 0 | 0 | 0 | 0 | 0 | 0 | 0 | 0 | 0 | 0 | 0 | 0 | 0 | 0 | n.a. | 948 | 0.395 | 0.027 | 14.62963 | 1.013 | 1.2 |  | 8 |  |  |  | 80 | 6.4
347 | 63 | 0 | 0 | 0 | 0 | 0 | 0 | 0 | 0 | 0 | 0 | 0 | 0 | 0 | 0 | 0 | 0 | 0 | 0 | 0 | 0 | 0 | 0 | 0 | 0 | 0 | 0 | 0 | 0 | 0 | 0 | 0 | 0 | 0 | 0 | 0 | 0 | 0.231 | 0 | 0 | 0 | 0 | 0 | 0 | 0.769 | 0 | 0 | 0 | 0 | 0 | 0 | 0 | 0 | 0 | 0 | 0 | 0 | 0 | 0 | 0 | 0 | 0 | 0 | 0 | 0 | 0 | 0 | 0 | 0 | n.a. | 1173 | 0.5 | 0.1 | 5 | 1.013 | 0.75 |  | 22 |  |  |  | 64 | 14.08
348 | 64 | 0 | 0 | 0 | 0.009 | 0 | 0 | 0 | 0 | 0 | 0 | 0 | 0 | 0 | 0 | 0 | 0 | 0 | 0 | 0 | 0 | 0 | 0 | 0 | 0 | 0 | 0 | 0 | 0 | 0 | 0 | 0.058 | 0 | 0.933 | 0 | 0 | 0 | 0 | 0 | 0 | 0 | 0 | 0 | 0 | 0 | 0 | 0 | 0 | 0 | 0 | 0 | 0 | 0 | 0 | 0 | 0 | 0 | 0 | 0 | 0 | 0 | 0 | 0 | 0 | 0 | 0 | 0 | 0 | 0 | n.a. | 1069 | 0.597 | 0.084 | 7.107143 | 1.013 | 0.72 |  | 21 |  |  |  | 86 | 18.06
349 | 64 | 0 | 0 | 0 | 0 | 0 | 0 | 0 | 0 | 0 | 0 | 0 | 0 | 0 | 0 | 0 | 0 | 0 | 0 | 0 | 0 | 0 | 0 | 0 | 0 | 0 | 0 | 0 | 0 | 0 | 0 | 0.688 | 0 | 0 | 0 | 0 | 0 | 0 | 0 | 0 | 0 | 0 | 0 | 0 | 0 | 0 | 0 | 0 | 0 | 0 | 0 | 0 | 0 | 0 | 0 | 0 | 0 | 0 | 0 | 0 | 0 | 0.312 | 0 | 0 | 0 | 0 | 0 | 0 | 0 | n.a. | 1023 | 0.32 | 0.08 | 4 | 1.013 | 0.16 | 68 | 10 | 27 | 21 | 46 | 67 | 6.7
350 | 64 | 0 | 0 | 0 | 0 | 0 | 0 | 0 | 0 | 0 | 0 | 0 | 0 | 0 | 0 | 0 | 0 | 0 | 0 | 0 | 0 | 0 | 0 | 0 | 0 | 0 | 0 | 0 | 0 | 0 | 0 | 0.6 | 0 | 0 | 0 | 0 | 0 | 0 | 0 | 0 | 0.2 | 0 | 0 | 0 | 0 | 0 | 0 | 0 | 0 | 0 | 0 | 0 | 0 | 0 | 0 | 0 | 0 | 0 | 0 | 0 | 0 | 0.2 | 0 | 0 | 0 | 0 | 0 | 0 | 0 | n.a. | 1023 | 0.32 | 0.08 | 4 | 1.013 | 0.16 |  | 19 |  |  |  | 70 | 13.3
351 | 64 | 0 | 0 | 0 | 0 | 0 | 0 | 0 | 0 | 0 | 1 | 0 | 0 | 0 | 0 | 0 | 0 | 0 | 0 | 0 | 0 | 0 | 0 | 0 | 0 | 0 | 0 | 0 | 0 | 0 | 0 | 0 | 0 | 0 | 0 | 0 | 0 | 0 | 0 | 0 | 0 | 0 | 0 | 0 | 0 | 0 | 0 | 0 | 0 | 0 | 0 | 0 | 0 | 0 | 0 | 0 | 0 | 0 | 0 | 0 | 0 | 0 | 0 | 0 | 0 | 0 | 0 | 0 | 0 | n.a. | 1073 | 0.154 | 0.077 | 2 | 1.013 | 0.9 |  | 40 |  | 57 | 8 | 65 | 26
352 | 65 | 0 | 0 | 0 | 0 | 0 | 0 | 0 | 0 | 0 | 0 | 0 | 0.02 | 0 | 0 | 0 | 0 | 0 | 0 | 0 | 0 | 0 | 0 | 0 | 0 | 0 | 0 | 0 | 0 | 0 | 0 | 0.041 | 0 | 0.939 | 0 | 0 | 0 | 0 | 0 | 0 | 0 | 0 | 0 | 0 | 0 | 0 | 0 | 0 | 0 | 0 | 0 | 0 | 0 | 0 | 0 | 0 | 0 | 0 | 0 | 0 | 0 | 0 | 0 | 0 | 0 | 0 | 0 | 0 | 0 | n.a. | 973 | 0.215 | 0.108 | 1.990741 | 1.013 | 2.65 |  | 46 |  |  |  | 44 | 20.24
353 | 65 | 0 | 0 | 0 | 0 | 0 | 0 | 0 | 0 | 0 | 0.939 | 0 | 0.02 | 0 | 0 | 0 | 0 | 0 | 0 | 0 | 0 | 0 | 0 | 0 | 0 | 0 | 0 | 0 | 0 | 0 | 0 | 0.041 | 0 | 0 | 0 | 0 | 0 | 0 | 0 | 0 | 0 | 0 | 0 | 0 | 0 | 0 | 0 | 0 | 0 | 0 | 0 | 0 | 0 | 0 | 0 | 0 | 0 | 0 | 0 | 0 | 0 | 0 | 0 | 0 | 0 | 0 | 0 | 0 | 0 | n.a. | 973 | 0.215 | 0.108 | 1.990741 | 1.013 | 2.65 |  | 46 |  |  |  | 46 | 21.16
354 | 65 | 0 | 0 | 0 | 0 | 0 | 0 | 0 | 0 | 0 | 0 | 0 | 0.02 | 0 | 0 | 0 | 0 | 0 | 0 | 0 | 0 | 0 | 0 | 0 | 0 | 0 | 0 | 0 | 0 | 0 | 0 | 0.041 | 0 | 0 | 0 | 0 | 0 | 0 | 0 | 0 | 0 | 0 | 0 | 0 | 0 | 0 | 0 | 0 | 0 | 0 | 0 | 0 | 0 | 0 | 0 | 0 | 0.939 | 0 | 0 | 0 | 0 | 0 | 0 | 0 | 0 | 0 | 0 | 0 | 0 | n.a. | 973 | 0.215 | 0.108 | 1.990741 | 1.013 | 2.65 |  | 14 |  |  |  | 88 | 12.32
355 | 65 | 0 | 0 | 0 | 0 | 0.939 | 0 | 0 | 0 | 0 | 0 | 0 | 0.02 | 0 | 0 | 0 | 0 | 0 | 0 | 0 | 0 | 0 | 0 | 0 | 0 | 0 | 0 | 0 | 0 | 0 | 0 | 0.041 | 0 | 0 | 0 | 0 | 0 | 0 | 0 | 0 | 0 | 0 | 0 | 0 | 0 | 0 | 0 | 0 | 0 | 0 | 0 | 0 | 0 | 0 | 0 | 0 | 0 | 0 | 0 | 0 | 0 | 0 | 0 | 0 | 0 | 0 | 0 | 0 | 0 | n.a. | 973 | 0.215 | 0.108 | 1.990741 | 1.013 | 2.65 |  | 18 |  |  |  | 71 | 12.78
356 | 66 | 0 | 0 | 0 | 0 | 0 | 0 | 0 | 0 | 0 | 0 | 0 | 0 | 0 | 0 | 0 | 0 | 0 | 0 | 0 | 0 | 0 | 0 | 0 | 0 | 0 | 0 | 0 | 0 | 0 | 0 | 0.181 | 0 | 0.815 | 0 | 0 | 0 | 0 | 0 | 0 | 0 | 0 | 0 | 0 | 0 | 0 | 0 | 0 | 0 | 0 | 0 | 0 | 0 | 0 | 0 | 0 | 0 | 0 | 0 | 0 | 0 | 0 | 0 | 0 | 0 | 0 | 0 | 0.004 | 0 | n.a. | 1073 | 0.276 | 0.132 | 2.090909 | 1.013 | 0.52 |  | 16 |  | 40 | 33 | 73 | 11.68
357 | 66 | 0 | 0 | 0 | 0 | 0 | 0 | 0 | 0 | 0 | 0 | 0 | 0 | 0 | 0 | 0 | 0 | 0 | 0 | 0 | 0 | 0 | 0 | 0 | 0 | 0 | 0 | 0 | 0 | 0 | 0 | 0.179 | 0 | 0.821 | 0 | 0 | 0 | 0 | 0 | 0 | 0 | 0 | 0 | 0 | 0 | 0 | 0 | 0 | 0 | 0 | 0 | 0 | 0 | 0 | 0 | 0 | 0 | 0 | 0 | 0 | 0 | 0 | 0 | 0 | 0 | 0 | 0 | 0 | 0 | n.a. | 1073 | 0.276 | 0.132 | 2.090909 | 1.013 | 0.52 |  | 21 |  | 34 | 30 | 64 | 13.44
358 | 67 | 0 | 0 | 0 | 0 | 0 | 0 | 0 | 0 | 0 | 0 | 0 | 0 | 0 | 0 | 0 | 0 | 0 | 0 | 0 | 0 | 0 | 0 | 0 | 0 | 0 | 0 | 0 | 0 | 0 | 0 | 0.2 | 0 | 0 | 0 | 0 | 0 | 0 | 0 | 0 | 0 | 0 | 0 | 0 | 0 | 0 | 0 | 0 | 0 | 0 | 0 | 0 | 0 | 0 | 0 | 0 | 0 | 0 | 0 | 0 | 0 | 0.8 | 0 | 0 | 0 | 0 | 0 | 0 | 0 | n.a. | 1023 | 0.05 | 0.025 | 2 | 1.013 | 0.65 | 40 | 18 |  | 77 | 6 | 83 | 14.94
359 | 67 | 0 | 0 | 0 | 0 | 0 | 0 | 0 | 0 | 0 | 0 | 0 | 0 | 0 | 0.923 | 0 | 0 | 0 | 0 | 0 | 0 | 0 | 0 | 0 | 0 | 0 | 0 | 0 | 0 | 0 | 0 | 0.077 | 0 | 0 | 0 | 0 | 0 | 0 | 0 | 0 | 0 | 0 | 0 | 0 | 0 | 0 | 0 | 0 | 0 | 0 | 0 | 0 | 0 | 0 | 0 | 0 | 0 | 0 | 0 | 0 | 0 | 0 | 0 | 0 | 0 | 0 | 0 | 0 | 0 | n.a. | 1023 | 0.05 | 0.025 | 2 | 1.013 | 0.65 | 91 | 48 |  | 32 | 3 | 35 | 16.8
360 | 67 | 0 | 0 | 0 | 0 | 0 | 0 | 0 | 0 | 0 | 0 | 0 | 0 | 0 | 0 | 0 | 0 | 0 | 0 | 0 | 0 | 0 | 0 | 0 | 0 | 0 | 0 | 0 | 0 | 0 | 0 | 0.2 | 0 | 0 | 0 | 0 | 0 | 0 | 0 | 0 | 0.8 | 0 | 0 | 0 | 0 | 0 | 0 | 0 | 0 | 0 | 0 | 0 | 0 | 0 | 0 | 0 | 0 | 0 | 0 | 0 | 0 | 0 | 0 | 0 | 0 | 0 | 0 | 0 | 0 | n.a. | 1023 | 0.05 | 0.025 | 2 | 1.013 | 0.65 | 57 | 26 |  | 56 | 16 | 72 | 18.72
361 | 67 | 0 | 0 | 0 | 0 | 0 | 0 | 0 | 0 | 0 | 0 | 0 | 0 | 0 | 0 | 0 | 0 | 0 | 0 | 0 | 0 | 0 | 0 | 0 | 0 | 0 | 0 | 0 | 0 | 0 | 0 | 0.2 | 0 | 0 | 0 | 0 | 0 | 0 | 0 | 0 | 0 | 0 | 0 | 0 | 0 | 0 | 0 | 0 | 0 | 0 | 0 | 0 | 0 | 0 | 0 | 0 | 0 | 0 | 0 | 0 | 0 | 0 | 0 | 0 | 0 | 0 | 0 | 0.8 | 0 | n.a. | 1023 | 0.05 | 0.025 | 2 | 1.013 | 0.65 | 49 | 22 |  | 43 | 26 | 69 | 15.18
362 | 68 | 0 | 0 | 0 | 0 | 0 | 0 | 0 | 0 | 0 | 0 | 0 | 0 | 0 | 0.004 | 0 | 0 | 0 | 0 | 0 | 0 | 0 | 0 | 0 | 0 | 0 | 0 | 0 | 0 | 0 | 0 | 0.181 | 0 | 0.815 | 0 | 0 | 0 | 0 | 0 | 0 | 0 | 0 | 0 | 0 | 0 | 0 | 0 | 0 | 0 | 0 | 0 | 0 | 0 | 0 | 0 | 0 | 0 | 0 | 0 | 0 | 0 | 0 | 0 | 0 | 0 | 0 | 0 | 0 | 0 | n.a. | 1073 | 0.276 | 0.131 | 2.10687 | 1.013 | 0.52 |  | 22 |  | 52 | 45 | 97 | 21.34
363 | 68 | 0 | 0 | 0 | 0 | 0 | 0 | 0 | 0 | 0 | 0 | 0 | 0 | 0 | 0 | 0 | 0 | 0 | 0 | 0 | 0 | 0 | 0.004 | 0 | 0 | 0 | 0 | 0 | 0 | 0 | 0 | 0.181 | 0 | 0.815 | 0 | 0 | 0 | 0 | 0 | 0 | 0 | 0 | 0 | 0 | 0 | 0 | 0 | 0 | 0 | 0 | 0 | 0 | 0 | 0 | 0 | 0 | 0 | 0 | 0 | 0 | 0 | 0 | 0 | 0 | 0 | 0 | 0 | 0 | 0 | n.a. | 1073 | 0.276 | 0.131 | 2.10687 | 1.013 | 0.52 |  | 23 |  | 52 | 43 | 95 | 21.85
364 | 68 | 0 | 0 | 0 | 0 | 0 | 0 | 0 | 0 | 0 | 0 | 0 | 0 | 0 | 0 | 0 | 0 | 0 | 0 | 0 | 0 | 0 | 0 | 0 | 0 | 0 | 0 | 0 | 0 | 0 | 0 | 0.181 | 0 | 0.815 | 0.004 | 0 | 0 | 0 | 0 | 0 | 0 | 0 | 0 | 0 | 0 | 0 | 0 | 0 | 0 | 0 | 0 | 0 | 0 | 0 | 0 | 0 | 0 | 0 | 0 | 0 | 0 | 0 | 0 | 0 | 0 | 0 | 0 | 0 | 0 | n.a. | 1073 | 0.276 | 0.131 | 2.10687 | 1.013 | 0.52 |  | 26 |  | 46 | 34 | 80 | 20.8
365 | 69 | 0 | 0 | 0 | 0 | 0 | 0 | 0 | 0 | 0 | 0 | 0 | 0 | 0 | 0 | 0 | 0 | 0 | 0 | 0 | 0 | 0 | 0 | 0 | 0 | 0 | 0 | 0 | 0 | 0 | 0 | 0.143 | 0 | 0.857 | 0 | 0 | 0 | 0 | 0 | 0 | 0 | 0 | 0 | 0 | 0 | 0 | 0 | 0 | 0 | 0 | 0 | 0 | 0 | 0 | 0 | 0 | 0 | 0 | 0 | 0 | 0 | 0 | 0 | 0 | 0 | 0 | 0 | 0 | 0 | n.a. | 1053 | 0.671 | 0.07 | 9.585714 | 1.013 | 0.22 | 100 | 13 | 27 | 31 | 42 | 73 | 9.49
366 | 70 | 0 | 0.9 | 0 | 0 | 0 | 0 | 0 | 0 | 0 | 0 | 0 | 0 | 0 | 0 | 0 | 0 | 0 | 0 | 0 | 0 | 0 | 0 | 0 | 0 | 0 | 0 | 0 | 0 | 0 | 0 | 0 | 0 | 0 | 0 | 0 | 0 | 0 | 0 | 0 | 0 | 0 | 0.1 | 0 | 0 | 0 | 0 | 0 | 0 | 0 | 0 | 0 | 0 | 0 | 0 | 0 | 0 | 0 | 0 | 0 | 0 | 0 | 0 | 0 | 0 | 0 | 0 | 0 | 0 | n.a. | 1073 | 0.143 | 0.016 | 8.9375 | 1.013 | 0.16 | 94 | 13 | 30 | 19 | 51 | 70 | 9.1
367 | 71 | 0 | 0 | 0 | 0 | 0 | 0 | 0 | 0 | 0 | 0.942 | 0 | 0 | 0 | 0 | 0 | 0 | 0 | 0 | 0 | 0 | 0 | 0 | 0 | 0 | 0 | 0 | 0 | 0 | 0 | 0 | 0 | 0 | 0 | 0 | 0 | 0 | 0.058 | 0 | 0 | 0 | 0 | 0 | 0 | 0 | 0 | 0 | 0 | 0 | 0 | 0 | 0 | 0 | 0 | 0 | 0 | 0 | 0 | 0 | 0 | 0 | 0 | 0 | 0 | 0 | 0 | 0 | 0 | 0 | Impregnation | 1013 | 0.7 | 0.075 | 9.333333 | 1.013 | 0.36 | 95 | 16 |  |  |  | 76 | 12.16
368 | 72 | 0 | 0 | 0 | 0 | 1 | 0 | 0 | 0 | 0 | 0 | 0 | 0 | 0 | 0 | 0 | 0 | 0 | 0 | 0 | 0 | 0 | 0 | 0 | 0 | 0 | 0 | 0 | 0 | 0 | 0 | 0 | 0 | 0 | 0 | 0 | 0 | 0 | 0 | 0 | 0 | 0 | 0 | 0 | 0 | 0 | 0 | 0 | 0 | 0 | 0 | 0 | 0 | 0 | 0 | 0 | 0 | 0 | 0 | 0 | 0 | 0 | 0 | 0 | 0 | 0 | 0 | 0 | 0 | n.a. | 1013 | 0.7 | 0.075 | 9.333333 | 0.106 | 14.45 | 98 | 14 |  |  |  | 70 | 9.8
369 | 72 | 0 | 0 | 0 | 0 | 1 | 0 | 0 | 0 | 0 | 0 | 0 | 0 | 0 | 0 | 0 | 0 | 0 | 0 | 0 | 0 | 0 | 0 | 0 | 0 | 0 | 0 | 0 | 0 | 0 | 0 | 0 | 0 | 0 | 0 | 0 | 0 | 0 | 0 | 0 | 0 | 0 | 0 | 0 | 0 | 0 | 0 | 0 | 0 | 0 | 0 | 0 | 0 | 0 | 0 | 0 | 0 | 0 | 0 | 0 | 0 | 0 | 0 | 0 | 0 | 0 | 0 | 0 | 0 | n.a. | 1013 | 0.667 | 0.083 | 8.036145 | 1 | 16 | 98 | 14 | 30 | 31 | 32 | 63 | 8.82
370 | 72 | 0 | 0 | 0 | 0 | 0 | 0 | 0.75 | 0 | 0 | 0 | 0 | 0 | 0 | 0 | 0 | 0 | 0 | 0 | 0 | 0 | 0 | 0 | 0 | 0 | 0 | 0 | 0 | 0 | 0 | 0 | 0.25 | 0 | 0 | 0 | 0 | 0 | 0 | 0 | 0 | 0 | 0 | 0 | 0 | 0 | 0 | 0 | 0 | 0 | 0 | 0 | 0 | 0 | 0 | 0 | 0 | 0 | 0 | 0 | 0 | 0 | 0 | 0 | 0 | 0 | 0 | 0 | 0 | 0 | n.a. | 1023 | 0.057 | 0.029 | 1.965517 | 1.013 | 90 |  | 22 |  | 60 | 17 | 77 | 16.94
371 | 72 | 0 | 0 | 0 | 0 | 0 | 0 | 0.75 | 0 | 0 | 0 | 0 | 0 | 0 | 0 | 0 | 0 | 0 | 0 | 0 | 0 | 0 | 0 | 0 | 0 | 0 | 0 | 0 | 0 | 0 | 0 | 0 | 0 | 0 | 0 | 0 | 0 | 0.25 | 0 | 0 | 0 | 0 | 0 | 0 | 0 | 0 | 0 | 0 | 0 | 0 | 0 | 0 | 0 | 0 | 0 | 0 | 0 | 0 | 0 | 0 | 0 | 0 | 0 | 0 | 0 | 0 | 0 | 0 | 0 | n.a. | 1023 | 0.057 | 0.029 | 1.965517 | 1.013 | 90 |  | 23 |  | 65 | 18 | 83 | 19.09
372 | 72 | 0 | 0 | 0 | 0 | 0 | 0 | 0.75 | 0 | 0 | 0 | 0 | 0 | 0 | 0 | 0 | 0 | 0 | 0 | 0 | 0 | 0 | 0 | 0 | 0 | 0 | 0 | 0 | 0 | 0.25 | 0 | 0 | 0 | 0 | 0 | 0 | 0 | 0 | 0 | 0 | 0 | 0 | 0 | 0 | 0 | 0 | 0 | 0 | 0 | 0 | 0 | 0 | 0 | 0 | 0 | 0 | 0 | 0 | 0 | 0 | 0 | 0 | 0 | 0 | 0 | 0 | 0 | 0 | 0 | n.a. | 1023 | 0.057 | 0.029 | 1.965517 | 1.013 | 90 |  | 24 |  | 65 | 17 | 82 | 19.68
373 | 72 | 0 | 0 | 0 | 0 | 0 | 0 | 1 | 0 | 0 | 0 | 0 | 0 | 0 | 0 | 0 | 0 | 0 | 0 | 0 | 0 | 0 | 0 | 0 | 0 | 0 | 0 | 0 | 0 | 0 | 0 | 0 | 0 | 0 | 0 | 0 | 0 | 0 | 0 | 0 | 0 | 0 | 0 | 0 | 0 | 0 | 0 | 0 | 0 | 0 | 0 | 0 | 0 | 0 | 0 | 0 | 0 | 0 | 0 | 0 | 0 | 0 | 0 | 0 | 0 | 0 | 0 | 0 | 0 | n.a. | 1023 | 0.057 | 0.029 | 1.965517 | 1 | 90 |  | 23 |  | 58 | 13 | 71 | 16.33
374 | 73 | 0 | 0 | 0 | 0 | 0 | 0 | 0 | 0 | 0 | 0 | 0 | 0 | 0 | 0 | 0 | 0 | 0 | 0 | 0 | 0 | 0 | 0 | 0 | 0 | 0 | 0 | 0 | 0 | 0 | 0 | 0.152 | 0 | 0.848 | 0 | 0 | 0 | 0 | 0 | 0 | 0 | 0 | 0 | 0 | 0 | 0 | 0 | 0 | 0 | 0 | 0 | 0 | 0 | 0 | 0 | 0 | 0 | 0 | 0 | 0 | 0 | 0 | 0 | 0 | 0 | 0 | 0 | 0 | 0 | n.a. | 973 | 0.284 | 0.158 | 1.797468 | 1.013 | 4.9 |  | 39.4 |  |  |  | 37.6 | 14.8144
375 | 75 | 0 | 0 | 0 | 0 | 0 | 0 | 0 | 0 | 0 | 0 | 0 | 0.02 | 0 | 0 | 0 | 0 | 0 | 0 | 0 | 0 | 0 | 0 | 0 | 0 | 0 | 0 | 0 | 0 | 0 | 0 | 0.04 | 0 | 0.94 | 0 | 0 | 0 | 0 | 0 | 0 | 0 | 0 | 0 | 0 | 0 | 0 | 0 | 0 | 0 | 0 | 0 | 0 | 0 | 0 | 0 | 0 | 0 | 0 | 0 | 0 | 0 | 0 | 0 | 0 | 0 | 0 | 0 | 0 | 0 | Impregnation | 973 | 0.216 | 0.108 | 2 | 1.013 | 2.4 |  | 46.3 |  |  |  | 43.8 | 20.2794
376 | 75 | 0 | 0 | 0 | 0 | 0 | 0 | 0 | 0 | 0 | 0.94 | 0 | 0.02 | 0 | 0 | 0 | 0 | 0 | 0 | 0 | 0 | 0 | 0 | 0 | 0 | 0 | 0 | 0 | 0 | 0 | 0 | 0.04 | 0 | 0 | 0 | 0 | 0 | 0 | 0 | 0 | 0 | 0 | 0 | 0 | 0 | 0 | 0 | 0 | 0 | 0 | 0 | 0 | 0 | 0 | 0 | 0 | 0 | 0 | 0 | 0 | 0 | 0 | 0 | 0 | 0 | 0 | 0 | 0 | 0 | Impregnation | 973 | 0.216 | 0.108 | 2 | 1.013 | 2.4 |  | 44 |  |  |  | 45.7 | 20.108
377 | 75 | 0 | 0 | 0 | 0 | 0 | 0 | 0 | 0 | 0 | 0 | 0 | 0.02 | 0 | 0 | 0 | 0 | 0 | 0 | 0 | 0 | 0 | 0 | 0 | 0 | 0 | 0 | 0 | 0 | 0 | 0 | 0.04 | 0 | 0 | 0 | 0 | 0 | 0 | 0 | 0 | 0 | 0 | 0 | 0 | 0 | 0 | 0 | 0 | 0 | 0 | 0 | 0 | 0 | 0 | 0 | 0 | 0.94 | 0 | 0 | 0 | 0 | 0 | 0 | 0 | 0 | 0 | 0 | 0 | 0 | Impregnation | 973 | 0.216 | 0.108 | 2 | 1.013 | 2.4 |  | 14.2 |  |  |  | 87.8 | 12.4676
378 | 75 | 0 | 0 | 0 | 0 | 0.94 | 0 | 0 | 0 | 0 | 0 | 0 | 0.02 | 0 | 0 | 0 | 0 | 0 | 0 | 0 | 0 | 0 | 0 | 0 | 0 | 0 | 0 | 0 | 0 | 0 | 0 | 0.04 | 0 | 0 | 0 | 0 | 0 | 0 | 0 | 0 | 0 | 0 | 0 | 0 | 0 | 0 | 0 | 0 | 0 | 0 | 0 | 0 | 0 | 0 | 0 | 0 | 0 | 0 | 0 | 0 | 0 | 0 | 0 | 0 | 0 | 0 | 0 | 0 | 0 | Impregnation | 973 | 0.216 | 0.108 | 2 | 1.013 | 2.4 |  | 18.4 |  |  |  | 71.2 | 13.1008
379 | 76 | 0 | 0 | 0 | 0 | 0 | 0 | 0 | 0 | 0 | 0.923 | 0 | 0 | 0 | 0 | 0 | 0 | 0 | 0 | 0 | 0 | 0 | 0 | 0 | 0 | 0 | 0 | 0 | 0 | 0 | 0 | 0 | 0 | 0 | 0 | 0 | 0 | 0.077 | 0 | 0 | 0 | 0 | 0 | 0 | 0 | 0 | 0 | 0 | 0 | 0 | 0 | 0 | 0 | 0 | 0 | 0 | 0 | 0 | 0 | 0 | 0 | 0 | 0 | 0 | 0 | 0 | 0 | 0 | 0 | Impregnation | 1013 | 0.66 | 0.08 | 8.25 | 1.013 |  |  | 17.5 |  |  |  | 80 | 14
380 | 76 | 0 | 0 | 0 | 0 | 0 | 0 | 0 | 0 | 0 | 0.94 | 0 | 0 | 0 | 0 | 0 | 0 | 0 | 0 | 0 | 0 | 0 | 0 | 0 | 0 | 0 | 0 | 0 | 0 | 0 | 0 | 0 | 0 | 0 | 0 | 0 | 0 | 0.06 | 0 | 0 | 0 | 0 | 0 | 0 | 0 | 0 | 0 | 0 | 0 | 0 | 0 | 0 | 0 | 0 | 0 | 0 | 0 | 0 | 0 | 0 | 0 | 0 | 0 | 0 | 0 | 0 | 0 | 0 | 0 | Impregnation | 1013 | 0.35 | 0.14 | 2.5 | 1.013 |  |  | 30.4 |  |  |  | 56 | 17.024
381 | 77 | 0 | 0 | 0 | 0 | 0 | 0 | 0 | 0 | 0 | 0 | 0 | 0 | 0 | 0 | 0 | 0 | 0 | 0 | 0 | 0 | 0 | 0 | 0 | 0 | 0 | 0 | 0 | 0 | 0 | 0 | 0.294 | 0 | 0 | 0 | 0 | 0 | 0 | 0 | 0 | 0 | 0 | 0 | 0 | 0 | 0 | 0 | 0 | 0 | 0 | 0 | 0 | 0 | 0 | 0 | 0 | 0 | 0 | 0 | 0 | 0 | 0 | 0 | 0 | 0 | 0 | 0 | 0.706 | 0 | n.a. | 980 | 0.5 | 0.06 | 8.333333 | 1.013 | 4.4 |  | 11 | 19 | 31 | 46 | 77 | 8.47
382 | 77 | 0 | 0 | 0 | 0 | 0 | 0 | 0 | 0 | 0 | 0 | 0 | 0 | 0 | 0 | 0 | 0 | 0 | 0 | 0 | 0 | 0 | 0 | 0 | 0 | 0 | 0 | 0 | 0 | 0 | 0 | 0 | 0 | 0.571 | 0.286 | 0 | 0 | 0.143 | 0 | 0 | 0 | 0 | 0 | 0 | 0 | 0 | 0 | 0 | 0 | 0 | 0 | 0 | 0 | 0 | 0 | 0 | 0 | 0 | 0 | 0 | 0 | 0 | 0 | 0 | 0 | 0 | 0 | 0 | 0 | n.a. | 1123 | 0.5 | 0.1 | 5 | 1.013 | 1.5 |  | 29 |  |  |  | 69 | 20.01
383 | 78 | 0 | 0 | 0 | 0 | 0 | 0 | 0 | 0 | 0 | 0 | 0 | 0 | 0 | 0 | 0 | 0 | 0 | 0 | 0 | 0 | 0 | 0 | 0 | 0 | 0 | 0 | 0 | 0 | 0 | 0.933 | 0 | 0 | 0 | 0 | 0 | 0 | 0.067 | 0 | 0 | 0 | 0 | 0 | 0 | 0 | 0 | 0 | 0 | 0 | 0 | 0 | 0 | 0 | 0 | 0 | 0 | 0 | 0 | 0 | 0 | 0 | 0 | 0 | 0 | 0 | 0 | 0 | 0 | 0 | n.a. | 1073 | 0.3 | 0.05 | 6 | 1.013 | 0.19 | 100 | 33 | 30 | 31 | 33 | 64 | 21.12
384 | 78 | 0 | 0 | 0 | 0 | 0 | 0 | 0 | 0 | 0 | 0 | 0 | 0 | 0 | 0 | 0 | 0 | 0 | 0 | 0 | 0 | 0 | 0 | 0 | 0 | 0 | 0 | 0 | 0 | 0.04 | 0.96 | 0 | 0 | 0 | 0 | 0 | 0 | 0 | 0 | 0 | 0 | 0 | 0 | 0 | 0 | 0 | 0 | 0 | 0 | 0 | 0 | 0 | 0 | 0 | 0 | 0 | 0 | 0 | 0 | 0 | 0 | 0 | 0 | 0 | 0 | 0 | 0 | 0 | 0 | n.a. | 1073 | 0.3 | 0.05 | 6 | 1.013 | 0.19 | 100 | 30 | 36 | 30 | 30 | 60 | 18
385 | 78 | 0 | 0 | 0 | 0 | 0 | 0 | 0 | 0 | 0 | 0 | 0 | 0 | 0 | 0 | 0 | 0 | 0 | 0 | 0 | 0 | 0 | 0 | 0 | 0 | 0 | 0 | 0 | 0 | 0 | 0.937 | 0 | 0 | 0.063 | 0 | 0 | 0 | 0 | 0 | 0 | 0 | 0 | 0 | 0 | 0 | 0 | 0 | 0 | 0 | 0 | 0 | 0 | 0 | 0 | 0 | 0 | 0 | 0 | 0 | 0 | 0 | 0 | 0 | 0 | 0 | 0 | 0 | 0 | 0 | n.a. | 1023 | 0.3 | 0.05 | 6 | 1.013 | 0.18 | 100 | 21 | 35 | 28 | 32 | 60 | 12.6
386 | 78 | 0 | 0 | 0 | 0 | 0.012 | 0 | 0 | 0 | 0 | 0 | 0 | 0 | 0 | 0 | 0 | 0 | 0 | 0 | 0 | 0 | 0 | 0 | 0 | 0 | 0 | 0 | 0 | 0 | 0 | 0.988 | 0 | 0 | 0 | 0 | 0 | 0 | 0 | 0 | 0 | 0 | 0 | 0 | 0 | 0 | 0 | 0 | 0 | 0 | 0 | 0 | 0 | 0 | 0 | 0 | 0 | 0 | 0 | 0 | 0 | 0 | 0 | 0 | 0 | 0 | 0 | 0 | 0 | 0 | n.a. | 1073 | 0.3 | 0.05 | 6 | 1.013 | 0.18 | 100 | 20 | 32 | 31 | 34 | 65 | 13
387 | 78 | 0 | 0 | 0 | 0 | 0 | 0 | 0.008 | 0 | 0 | 0 | 0 | 0 | 0 | 0 | 0 | 0 | 0 | 0 | 0 | 0 | 0 | 0 | 0 | 0 | 0 | 0 | 0 | 0 | 0 | 0.992 | 0 | 0 | 0 | 0 | 0 | 0 | 0 | 0 | 0 | 0 | 0 | 0 | 0 | 0 | 0 | 0 | 0 | 0 | 0 | 0 | 0 | 0 | 0 | 0 | 0 | 0 | 0 | 0 | 0 | 0 | 0 | 0 | 0 | 0 | 0 | 0 | 0 | 0 | n.a. | 1023 | 0.3 | 0.05 | 6 | 1.013 | 0.18 | 100 | 18 | 35 | 27 | 35 | 62 | 11.16
388 | 79 | 0 | 0 | 0 | 0 | 0 | 0 | 0 | 0 | 0.333 | 0 | 0 | 0 | 0 | 0 | 0 | 0 | 0 | 0 | 0 | 0 | 0 | 0 | 0 | 0 | 0 | 0 | 0 | 0 | 0 | 0.667 | 0 | 0 | 0 | 0 | 0 | 0 | 0 | 0 | 0 | 0 | 0 | 0 | 0 | 0 | 0 | 0 | 0 | 0 | 0 | 0 | 0 | 0 | 0 | 0 | 0 | 0 | 0 | 0 | 0 | 0 | 0 | 0 | 0 | 0 | 0 | 0 | 0 | 0 | Therm.decomp. | 973 | 0.88 | 0.12 | 7.333333 | 1.013 | 0.05 | 97.2 | 17.7 |  | 34.1 | 34 | 68.1 | 12.0537
389 | 80 | 0 | 0 | 0 | 0.17 | 0 | 0 | 0 | 0 | 0 | 0 | 0 | 0 | 0 | 0 | 0 | 0 | 0 | 0 | 0 | 0 | 0 | 0 | 0 | 0 | 0 | 0 | 0 | 0 | 0 | 0 | 0.12 | 0 | 0.21 | 0.5 | 0 | 0 | 0 | 0 | 0 | 0 | 0 | 0 | 0 | 0 | 0 | 0 | 0 | 0 | 0 | 0 | 0 | 0 | 0 | 0 | 0 | 0 | 0 | 0 | 0 | 0 | 0 | 0 | 0 | 0 | 0 | 0 | 0 | 0 | Therm.decomp. | 1143 | 0.5 | 0.105 | 4.761905 | 1.013 | 19.8 | 69.8 | 15.1 |  | 33.2 | 9.8 | 43 | 6.493
390 | 80 | 0 | 0.25 | 0 | 0.17 | 0 | 0 | 0 | 0 | 0 | 0 | 0 | 0 | 0 | 0 | 0 | 0 | 0 | 0 | 0 | 0 | 0 | 0 | 0 | 0 | 0 | 0 | 0 | 0 | 0 | 0 | 0.12 | 0 | 0.21 | 0.25 | 0 | 0 | 0 | 0 | 0 | 0 | 0 | 0 | 0 | 0 | 0 | 0 | 0 | 0 | 0 | 0 | 0 | 0 | 0 | 0 | 0 | 0 | 0 | 0 | 0 | 0 | 0 | 0 | 0 | 0 | 0 | 0 | 0 | 0 | Therm.decomp. | 1143 | 0.5 | 0.105 | 4.761905 | 1.013 | 19.8 | 99 | 23.5 |  | 35.8 | 5.5 | 41.3 | 9.7055
391 | 81 | 0 | 0 | 0 | 0 | 0 | 0 | 0 | 0 | 0 | 0 | 0 | 0 | 0.2 | 0 | 0 | 0 | 0 | 0 | 0 | 0 | 0 | 0 | 0 | 0 | 0 | 0 | 0 | 0 | 0 | 0 | 0 | 0 | 0 | 0.6 | 0 | 0 | 0.2 | 0 | 0 | 0 | 0 | 0 | 0 | 0 | 0 | 0 | 0 | 0 | 0 | 0 | 0 | 0 | 0 | 0 | 0 | 0 | 0 | 0 | 0 | 0 | 0 | 0 | 0 | 0 | 0 | 0 | 0 | 0 | Impregnation | 1073 | 0.67 | 0.33 | 2.030303 | 1.013 | 3 | 99 | 37.5 |  | 24 | 12.1 | 36.1 | 13.5375
392 | 81 | 0 | 0.023 | 0 | 0 | 0 | 0 | 0 | 0 | 0 | 0 | 0 | 0 | 0.195 | 0 | 0 | 0 | 0 | 0 | 0 | 0 | 0 | 0 | 0 | 0 | 0 | 0 | 0 | 0 | 0 | 0 | 0 | 0 | 0 | 0.587 | 0 | 0 | 0.195 | 0 | 0 | 0 | 0 | 0 | 0 | 0 | 0 | 0 | 0 | 0 | 0 | 0 | 0 | 0 | 0 | 0 | 0 | 0 | 0 | 0 | 0 | 0 | 0 | 0 | 0 | 0 | 0 | 0 | 0 | 0 | Impregnation | 1073 | 0.67 | 0.33 | 2.030303 | 1.013 | 3 | 99 | 29.3 |  | 8.5 | 7.5 | 16 | 4.688
393 | 81 | 0 | 0 | 0 | 0 | 0 | 0 | 0 | 0 | 0 | 0 | 0 | 0 | 0.195 | 0 | 0 | 0 | 0 | 0 | 0 | 0 | 0 | 0 | 0 | 0 | 0 | 0 | 0 | 0 | 0 | 0 | 0 | 0 | 0 | 0.587 | 0 | 0 | 0.195 | 0 | 0 | 0 | 0 | 0 | 0 | 0 | 0 | 0 | 0 | 0 | 0 | 0 | 0 | 0 | 0 | 0 | 0.023 | 0 | 0 | 0 | 0 | 0 | 0 | 0 | 0 | 0 | 0 | 0 | 0 | 0 | Impregnation | 1073 | 0.67 | 0.33 | 2.030303 | 1.013 | 3 | 99 | 38.4 |  | 30.6 | 9.4 | 40 | 15.36
394 | 81 | 0 | 0 | 0 | 0 | 0 | 0 | 0 | 0 | 0 | 0 | 0 | 0 | 0.195 | 0 | 0 | 0 | 0 | 0 | 0 | 0 | 0 | 0 | 0 | 0 | 0 | 0 | 0 | 0 | 0 | 0 | 0 | 0 | 0 | 0.587 | 0 | 0 | 0.195 | 0 | 0 | 0 | 0 | 0 | 0 | 0 | 0 | 0 | 0 | 0 | 0 | 0 | 0 | 0 | 0 | 0 | 0 | 0 | 0 | 0 | 0 | 0 | 0.023 | 0 | 0 | 0 | 0 | 0 | 0 | 0 | Impregnation | 1073 | 0.67 | 0.33 | 2.030303 | 1.013 | 3 | 99 | 41.8 |  | 31.3 | 10.4 | 41.7 | 17.4306
395 | 81 | 0 | 0 | 0 | 0 | 0 | 0 | 0 | 0 | 0 | 0 | 0 | 0 | 0.195 | 0 | 0 | 0 | 0 | 0 | 0 | 0 | 0 | 0 | 0 | 0 | 0 | 0 | 0 | 0 | 0 | 0 | 0 | 0 | 0 | 0.587 | 0 | 0 | 0.195 | 0 | 0 | 0 | 0 | 0 | 0 | 0 | 0 | 0 | 0 | 0 | 0 | 0 | 0 | 0 | 0 | 0 | 0 | 0 | 0 | 0 | 0 | 0 | 0 | 0 | 0 | 0.023 | 0 | 0 | 0 | 0 | Impregnation | 1073 | 0.67 | 0.33 | 2.030303 | 1.013 | 3 | 99 | 40.7 |  | 31.2 | 12.3 | 43.5 | 17.7045
396 | 81 | 0 | 0 | 0 | 0 | 0 | 0 | 0 | 0 | 0 | 0 | 0 | 0 | 0.195 | 0 | 0 | 0 | 0 | 0 | 0 | 0 | 0 | 0 | 0 | 0 | 0 | 0 | 0 | 0 | 0 | 0 | 0 | 0 | 0 | 0.587 | 0 | 0 | 0.195 | 0 | 0 | 0 | 0 | 0 | 0 | 0 | 0 | 0 | 0 | 0 | 0 | 0 | 0 | 0 | 0 | 0 | 0 | 0 | 0.023 | 0 | 0 | 0 | 0 | 0 | 0 | 0 | 0 | 0 | 0 | 0 | Impregnation | 1073 | 0.67 | 0.33 | 2.030303 | 1.013 | 3 | 99 | 44.1 |  | 34.6 | 9.8 | 44.4 | 19.5804
397 | 81 | 0 | 0 | 0 | 0 | 0 | 0 | 0 | 0 | 0 | 0 | 0 | 0 | 0.199 | 0 | 0 | 0 | 0 | 0 | 0 | 0 | 0 | 0 | 0 | 0 | 0 | 0 | 0 | 0 | 0 | 0 | 0 | 0 | 0 | 0.552 | 0 | 0 | 0.199 | 0 | 0 | 0 | 0 | 0 | 0 | 0 | 0 | 0 | 0 | 0 | 0 | 0 | 0 | 0 | 0.05 | 0 | 0 | 0 | 0 | 0 | 0 | 0 | 0 | 0 | 0 | 0 | 0 | 0 | 0 | 0 | Impregnation | 1073 | 0.67 | 0.33 | 2.030303 | 1.013 | 3 | 99 | 44.3 |  | 39.7 | 6.8 | 46.5 | 20.5995
398 | 81 | 0 | 0 | 0 | 0 | 0 | 0 | 0 | 0 | 0.25 | 0 | 0 | 0 | 0.1 | 0 | 0 | 0 | 0 | 0 | 0 | 0 | 0 | 0 | 0 | 0 | 0 | 0 | 0 | 0 | 0 | 0 | 0 | 0 | 0 | 0.3 | 0 | 0 | 0.1 | 0 | 0 | 0 | 0 | 0 | 0 | 0 | 0 | 0 | 0 | 0 | 0 | 0 | 0 | 0 | 0.25 | 0 | 0 | 0 | 0 | 0 | 0 | 0 | 0 | 0 | 0 | 0 | 0 | 0 | 0 | 0 | Impregnation | 1073 | 0.67 | 0.33 | 2.030303 | 1.013 | 3 | 99 | 46.2 |  | 35.8 | 8.6 | 44.4 | 20.5128
399 | 81 | 0 | 0 | 0 | 0 | 0 | 0 | 0 | 0 | 0 | 0 | 0 | 0 | 0.1 | 0 | 0 | 0 | 0 | 0 | 0 | 0 | 0 | 0 | 0 | 0 | 0 | 0 | 0 | 0 | 0 | 0 | 0 | 0 | 0 | 0.3 | 0 | 0 | 0.1 | 0 | 0 | 0 | 0 | 0 | 0 | 0 | 0 | 0 | 0 | 0 | 0 | 0 | 0 | 0 | 0.5 | 0 | 0 | 0 | 0 | 0 | 0 | 0 | 0 | 0 | 0 | 0 | 0 | 0 | 0 | 0 | Impregnation | 1073 | 0.67 | 0.33 | 2.030303 | 1.013 | 3 | 99 | 44.8 |  | 45.4 | 6.7 | 52.1 | 23.3408
400 | 82 | 0 | 0 | 0 | 0 | 0 | 0 | 0 | 0 | 0 | 0 | 0 | 0 | 0 | 0 | 0 | 0 | 0 | 0 | 0 | 0 | 0 | 0 | 0 | 0 | 0 | 0 | 0 | 0 | 0 | 0 | 0.5 | 0 | 0 | 0 | 0 | 0 | 0 | 0 | 0 | 0 | 0 | 0 | 0 | 0 | 0 | 0 | 0 | 0 | 0 | 0 | 0 | 0 | 0 | 0.5 | 0 | 0 | 0 | 0 | 0 | 0 | 0 | 0 | 0 | 0 | 0 | 0 | 0 | 0 | Impregnation | 973 | 0.135 | 0.067 | 2.014925 | 1.013 | 0.8 | 50.3 | 31.9 | 72 | 5 | 24 | 28.7 | 9.1553
401 | 82 | 0 | 0 | 0 | 0 | 0 | 0 | 0 | 0 | 0 | 0 | 0 | 0 | 0 | 0 | 0 | 0 | 0 | 0 | 0 | 0 | 0 | 0 | 0 | 0 | 0 | 0 | 0 | 0 | 0 | 0 | 0.5 | 0 | 0 | 0 | 0 | 0 | 0 | 0 | 0.5 | 0 | 0 | 0 | 0 | 0 | 0 | 0 | 0 | 0 | 0 | 0 | 0 | 0 | 0 | 0 | 0 | 0 | 0 | 0 | 0 | 0 | 0 | 0 | 0 | 0 | 0 | 0 | 0 | 0 | Impregnation | 973 | 0.135 | 0.067 | 2.014925 | 1.013 | 0.8 | 56.1 | 30.4 | 62 | 14 | 24 | 38 | 11.552
402 | 83 | 0 | 0 | 0 | 0 | 0 | 0 | 0.556 | 0 | 0 | 0 | 0 | 0 | 0.083 | 0 | 0 | 0 | 0 | 0 | 0 | 0 | 0 | 0 | 0 | 0 | 0 | 0 | 0 | 0 | 0 | 0 | 0.083 | 0 | 0 | 0 | 0.278 | 0 | 0 | 0 | 0 | 0 | 0 | 0 | 0 | 0 | 0 | 0 | 0 | 0 | 0 | 0 | 0 | 0 | 0 | 0 | 0 | 0 | 0 | 0 | 0 | 0 | 0 | 0 | 0 | 0 | 0 | 0 | 0 | 0 | Therm.decomp. | 1023 | 0.05 | 0.025 | 2 | 1.013 | 108 | 43 | 18 | 62 | 34 | 2 | 35.8 | 6.444
403 | 84 | 0 | 0 | 0 | 0 | 0 | 0 | 0 | 0 | 0 | 0 | 0 | 0 | 0 | 0 | 0 | 0 | 0 | 0 | 0 | 0 | 0 | 0 | 0 | 0 | 0 | 0 | 0 | 0 | 0 | 0 | 0.03 | 0 | 0.97 | 0 | 0 | 0 | 0 | 0 | 0 | 0 | 0 | 0 | 0 | 0 | 0 | 0 | 0 | 0 | 0 | 0 | 0 | 0 | 0 | 0 | 0 | 0 | 0 | 0 | 0 | 0 | 0 | 0 | 0 | 0 | 0 | 0 | 0 | 0 | Impregnation | 973 | 0.76 | 0.253 | 3.003953 | 1.013 | 0.012 | 91 | 38.3 |  | 19 | 37 | 56 | 21.448
404 | 85 | 0 | 0 | 0 | 0 | 0 | 0 | 0 | 0 | 0 | 0 | 0 | 0 | 0.036 | 0 | 0 | 0 | 0 | 0 | 0 | 0 | 0 | 0 | 0 | 0 | 0 | 0 | 0 | 0 | 0 | 0 | 0 | 0 | 0 | 0.927 | 0 | 0 | 0.037 | 0 | 0 | 0 | 0 | 0 | 0 | 0 | 0 | 0 | 0 | 0 | 0 | 0 | 0 | 0 | 0 | 0 | 0 | 0 | 0 | 0 | 0 | 0 | 0 | 0 | 0 | 0 | 0 | 0 | 0 | 0 | Impregnation | 1023 | 0.507 | 0.025 | 20.28 | 1.013 | 0.1 |  | 5.5 |  |  |  | 87.8 | 4.829
405 | 86 | 0 | 0 | 0 | 0 | 0 | 0 | 0 | 0 | 0 | 0 | 0 | 0 | 0 | 0 | 0 | 0 | 0 | 0 | 0 | 0 | 0 | 0 | 0 | 0 | 0 | 0 | 0 | 0 | 0 | 0 | 0.05 | 0 | 0 | 0 | 0 | 0 | 0 | 0 | 0 | 0 | 0 | 0 | 0 | 0 | 0 | 0 | 0 | 0 | 0 | 0 | 0.062 | 0 | 0.888 | 0 | 0 | 0 | 0 | 0 | 0 | 0 | 0 | 0 | 0 | 0 | 0 | 0 | 0 | 0 | Precipitation | 1053 | 0.507 | 0.112 | 4.526786 | 1.013 | 0.333 |  | 2 | 32 | 8 | 60 | 68 | 1.36
406 | 87 | 0 | 0 | 0 | 0 | 0 | 0 | 0 | 0 | 0 | 0 | 0 | 0 | 0 | 0 | 0 | 0 | 0 | 0 | 0 | 0 | 0 | 0 | 0 | 0 | 0 | 0 | 0 | 0 | 0 | 0.5 | 0 | 0 | 0 | 0 | 0 | 0 | 0 | 0 | 0 | 0 | 0 | 0 | 0 | 0 | 0 | 0 | 0 | 0 | 0 | 0 | 0 | 0 | 0 | 0 | 0 | 0 | 0 | 0 | 0 | 0 | 0.5 | 0 | 0 | 0 | 0 | 0 | 0 | 0 | Pyrolysis | 1023 | 0.405 | 0.101 | 4.009901 | 1.013 | 0.6 | 99 | 20 |  |  |  | 50 | 10
407 | 88 | 0 | 0 | 0 | 0 | 0 | 0 | 0 | 0 | 0 | 0 | 0 | 0 | 0 | 0 | 0 | 0 | 0 | 0 | 0 | 0 | 0 | 0 | 0 | 0 | 0 | 0 | 0 | 0 | 0 | 0 | 0.116 | 0 | 0 | 0 | 0 | 0 | 0 | 0 | 0 | 0 | 0 | 0 | 0 | 0 | 0 | 0 | 0 | 0 | 0 | 0 | 0 | 0 | 0.829 | 0 | 0 | 0 | 0 | 0 | 0 | 0 | 0.055 | 0 | 0 | 0 | 0 | 0 | 0 | 0 | n.a. | 1047 | 0.14 | 0.047 | 2.978723 | 1.013 | 3 | 100 | 15 | 25 | 31 | 44 | 75 | 11.25
408 | 89 | 0 | 0 | 0 | 0 | 0 | 0 | 0 | 0 | 0 | 0 | 0 | 0 | 0 | 0 | 0 | 0 | 0 | 0 | 0 | 0 | 0 | 0 | 0 | 0 | 0 | 0 | 0 | 0 | 0 | 0 | 0.202 | 0 | 0.782 | 0 | 0 | 0 | 0 | 0 | 0 | 0 | 0 | 0 | 0 | 0 | 0 | 0 | 0 | 0 | 0 | 0 | 0 | 0 | 0 | 0 | 0.016 | 0 | 0 | 0 | 0 | 0 | 0 | 0 | 0 | 0 | 0 | 0 | 0 | 0 | Mech. Mixing | 953 | 0.67 | 0.07 | 9.571429 | 1.013 | 0.225 | 90 | 14.3 |  |  |  | 84 | 12.012
409 | 90 | 0 | 0 | 0 | 0 | 0 | 0 | 0 | 0 | 0 | 0 | 0 | 0 | 0 | 0 | 0 | 0 | 0 | 0 | 0 | 0 | 0 | 0 | 0 | 0 | 0 | 0 | 0 | 0 | 0 | 0 | 0.046 | 0 | 0.546 | 0 | 0 | 0 | 0 | 0 | 0 | 0 | 0 | 0 | 0 | 0 | 0 | 0 | 0 | 0 | 0 | 0 | 0 | 0 | 0.408 | 0 | 0 | 0 | 0 | 0 | 0 | 0 | 0 | 0 | 0 | 0 | 0 | 0 | 0 | 0 | n.a. | 1123 | 0.187 | 0.093 | 2.010753 | 1.013 | 10.909 | 90 | 43.1 |  |  |  | 39.6 | 17.0676
410 | 90 | 0 | 0 | 0 | 0 | 0 | 0 | 0 | 0 | 0 | 0 | 0 | 0 | 0 | 0 | 0 | 0 | 0 | 0 | 0 | 0 | 0 | 0 | 0 | 0 | 0 | 0 | 0 | 0 | 0 | 0 | 0.026 | 0 | 0.964 | 0 | 0 | 0 | 0 | 0 | 0 | 0 | 0 | 0 | 0 | 0 | 0 | 0 | 0 | 0 | 0 | 0 | 0 | 0 | 0 | 0 | 0 | 0 | 0 | 0 | 0 | 0 | 0 | 0 | 0 | 0 | 0 | 0 | 0.01 | 0 | Impregnation | 1053 | 0.169 | 0.074 | 2.283784 | 1.013 | 0.24 | 90 | 42 |  |  |  | 47 | 19.74
411 | 91 | 0 | 0 | 0 | 0 | 0 | 0 | 0 | 0 | 0 | 0.97 | 0 | 0 | 0 | 0 | 0 | 0 | 0 | 0 | 0 | 0 | 0 | 0 | 0 | 0 | 0 | 0 | 0 | 0 | 0 | 0 | 0 | 0 | 0.03 | 0 | 0 | 0 | 0 | 0 | 0 | 0 | 0 | 0 | 0 | 0 | 0 | 0 | 0 | 0 | 0 | 0 | 0 | 0 | 0 | 0 | 0 | 0 | 0 | 0 | 0 | 0 | 0 | 0 | 0 | 0 | 0 | 0 | 0 | 0 | n.a. | 1023 | 0.125 | 0.014 | 8.928571 | 1.013 | 0.16 | 45 | 8 |  | 40 | 47 | 87 | 6.96
412 | 91 | 0 | 0 | 0 | 0 | 0 | 0 | 0 | 0 | 0 | 0.984 | 0 | 0 | 0 | 0 | 0 | 0 | 0 | 0 | 0 | 0 | 0 | 0 | 0 | 0 | 0 | 0 | 0 | 0 | 0 | 0 | 0 | 0 | 0.016 | 0 | 0 | 0 | 0 | 0 | 0 | 0 | 0 | 0 | 0 | 0 | 0 | 0 | 0 | 0 | 0 | 0 | 0 | 0 | 0 | 0 | 0 | 0 | 0 | 0 | 0 | 0 | 0 | 0 | 0 | 0 | 0 | 0 | 0 | 0 | n.a. | 1023 | 0.125 | 0.014 | 8.928571 | 1.013 | 0.16 | 65 | 8 |  | 18 | 56 | 74 | 5.92
413 | 91 | 0 | 0 | 0 | 0 | 0 | 0 | 0 | 0 | 0 | 1 | 0 | 0 | 0 | 0 | 0 | 0 | 0 | 0 | 0 | 0 | 0 | 0 | 0 | 0 | 0 | 0 | 0 | 0 | 0 | 0 | 0 | 0 | 0 | 0 | 0 | 0 | 0 | 0 | 0 | 0 | 0 | 0 | 0 | 0 | 0 | 0 | 0 | 0 | 0 | 0 | 0 | 0 | 0 | 0 | 0 | 0 | 0 | 0 | 0 | 0 | 0 | 0 | 0 | 0 | 0 | 0 | 0 | 0 | n.a. | 1023 | 0.125 | 0.014 | 8.928571 | 1.013 | 0.16 | 35 | 5 |  | 34 | 49 | 83 | 4.15
414 | 91 | 0 | 0 | 0 | 0 | 0 | 0 | 0 | 0 | 0 | 0 | 0 | 0 | 0 | 0 | 0 | 0 | 0 | 0 | 0 | 0 | 0 | 0 | 0 | 0 | 0 | 0 | 0 | 0 | 0 | 0 | 0 | 0 | 1 | 0 | 0 | 0 | 0 | 0 | 0 | 0 | 0 | 0 | 0 | 0 | 0 | 0 | 0 | 0 | 0 | 0 | 0 | 0 | 0 | 0 | 0 | 0 | 0 | 0 | 0 | 0 | 0 | 0 | 0 | 0 | 0 | 0 | 0 | 0 | n.a. | 1023 | 0.125 | 0.014 | 8.928571 | 1.013 | 0.16 | 45 | 8 |  | 18 | 56 | 74 | 5.92
415 | 92 | 0 | 0 | 0 | 0 | 0 | 0 | 0 | 0 | 0 | 0.019 | 0 | 0 | 0 | 0 | 0 | 0 | 0 | 0 | 0 | 0 | 0 | 0 | 0 | 0 | 0 | 0 | 0 | 0 | 0 | 0 | 0 | 0 | 0.981 | 0 | 0 | 0 | 0 | 0 | 0 | 0 | 0 | 0 | 0 | 0 | 0 | 0 | 0 | 0 | 0 | 0 | 0 | 0 | 0 | 0 | 0 | 0 | 0 | 0 | 0 | 0 | 0 | 0 | 0 | 0 | 0 | 0 | 0 | 0 | n.a. | 1023 | 0.125 | 0.014 | 8.928571 | 1.013 | 0.16 | 58 | 7 |  | 28 | 48 | 76 | 5.32
416 | 93 | 0 | 0 | 0 | 0 | 0 | 0 | 0 | 0 | 0 | 0 | 0 | 0 | 0.146 | 0.709 | 0 | 0 | 0 | 0 | 0 | 0 | 0 | 0 | 0 | 0 | 0 | 0 | 0 | 0 | 0 | 0 | 0.145 | 0 | 0 | 0 | 0 | 0 | 0 | 0 | 0 | 0 | 0 | 0 | 0 | 0 | 0 | 0 | 0 | 0 | 0 | 0 | 0 | 0 | 0 | 0 | 0 | 0 | 0 | 0 | 0 | 0 | 0 | 0 | 0 | 0 | 0 | 0 | 0 | 0 | Therm.decomp. | 973 | 0.101 | 0.051 | 1.980392 | 1.013 | 2.4 | 90 | 42 |  |  |  | 50 | 21
417 | 94 | 0 | 0 | 0 | 0 | 0 | 0 | 0 | 0 | 0 | 0.952 | 0 | 0 | 0 | 0 | 0 | 0 | 0 | 0 | 0 | 0 | 0 | 0 | 0 | 0 | 0 | 0 | 0 | 0 | 0 | 0.048 | 0 | 0 | 0 | 0 | 0 | 0 | 0 | 0 | 0 | 0 | 0 | 0 | 0 | 0 | 0 | 0 | 0 | 0 | 0 | 0 | 0 | 0 | 0 | 0 | 0 | 0 | 0 | 0 | 0 | 0 | 0 | 0 | 0 | 0 | 0 | 0 | 0 | 0 | Impregnation | 1073 | 0.81 | 0.203 | 3.990148 | 1 | 0.025 |  | 22.7 |  |  |  | 66.8 | 15.1636
418 | 95 | 0 | 0 | 0 | 0 | 1 | 0 | 0 | 0 | 0 | 0 | 0 | 0 | 0 | 0 | 0 | 0 | 0 | 0 | 0 | 0 | 0 | 0 | 0 | 0 | 0 | 0 | 0 | 0 | 0 | 0 | 0 | 0 | 0 | 0 | 0 | 0 | 0 | 0 | 0 | 0 | 0 | 0 | 0 | 0 | 0 | 0 | 0 | 0 | 0 | 0 | 0 | 0 | 0 | 0 | 0 | 0 | 0 | 0 | 0 | 0 | 0 | 0 | 0 | 0 | 0 | 0 | 0 | 0 | n.a. | 1073 | 0.137 | 0.059 | 2.322034 | 1 | 0.04 | 90 | 34.8 |  |  |  | 42.8 | 14.8944
419 | 95 | 0 | 0 | 0 | 0 | 1 | 0 | 0 | 0 | 0 | 0 | 0 | 0 | 0 | 0 | 0 | 0 | 0 | 0 | 0 | 0 | 0 | 0 | 0 | 0 | 0 | 0 | 0 | 0 | 0 | 0 | 0 | 0 | 0 | 0 | 0 | 0 | 0 | 0 | 0 | 0 | 0 | 0 | 0 | 0 | 0 | 0 | 0 | 0 | 0 | 0 | 0 | 0 | 0 | 0 | 0 | 0 | 0 | 0 | 0 | 0 | 0 | 0 | 0 | 0 | 0 | 0 | 0 | 0 | Impregnation | 1073 | 0.137 | 0.059 | 2.322034 | 1 | 0.04 | 81 | 34.2 | 60 |  |  | 43 | 14.706
420 | 95 | 0 | 0 | 0 | 0 | 0.864 | 0 | 0 | 0 | 0 | 0 | 0 | 0 | 0 | 0 | 0 | 0 | 0 | 0 | 0 | 0 | 0 | 0 | 0 | 0 | 0 | 0 | 0 | 0 | 0 | 0.136 | 0 | 0 | 0 | 0 | 0 | 0 | 0 | 0 | 0 | 0 | 0 | 0 | 0 | 0 | 0 | 0 | 0 | 0 | 0 | 0 | 0 | 0 | 0 | 0 | 0 | 0 | 0 | 0 | 0 | 0 | 0 | 0 | 0 | 0 | 0 | 0 | 0 | 0 | Impregnation | 1073 | 0.137 | 0.059 | 2.322034 | 1 | 0.04 | 99.9 | 36.6 | 51 |  |  | 50 | 18.3
421 | 96 | 0 | 0 | 0 | 0 | 0 | 0 | 0 | 0 | 0 | 0 | 0 | 0.188 | 0 | 0 | 0 | 0 | 0 | 0 | 0 | 0 | 0 | 0 | 0 | 0 | 0 | 0 | 0 | 0 | 0 | 0 | 0.088 | 0 | 0.724 | 0 | 0 | 0 | 0 | 0 | 0 | 0 | 0 | 0 | 0 | 0 | 0 | 0 | 0 | 0 | 0 | 0 | 0 | 0 | 0 | 0 | 0 | 0 | 0 | 0 | 0 | 0 | 0 | 0 | 0 | 0 | 0 | 0 | 0 | 0 | Therm.decomp. | 1023 | 0.08 | 0.04 | 2 | 1.2 | 0.16 |  | 33 |  |  |  | 45 | 14.85
422 | 97 | 0 | 0 | 0 | 0 | 0 | 0 | 0 | 0 | 0 | 0 | 0 | 0 | 0 | 0 | 0 | 0 | 0 | 0 | 0 | 0 | 0 | 0 | 0 | 0 | 0 | 0 | 0 | 0 | 0 | 0 | 0.5 | 0 | 0.5 | 0 | 0 | 0 | 0 | 0 | 0 | 0 | 0 | 0 | 0 | 0 | 0 | 0 | 0 | 0 | 0 | 0 | 0 | 0 | 0 | 0 | 0 | 0 | 0 | 0 | 0 | 0 | 0 | 0 | 0 | 0 | 0 | 0 | 0 | 0 | n.a. | 1053 | 0.4 | 0.2 | 2 | 1.013 | 1.3 |  | 40 |  | 32 | 11 | 43 | 17.2
423 | 98 | 0 | 0 | 0 | 0 | 0 | 0 | 0 | 0 | 0 | 1 | 0 | 0 | 0 | 0 | 0 | 0 | 0 | 0 | 0 | 0 | 0 | 0 | 0 | 0 | 0 | 0 | 0 | 0 | 0 | 0 | 0 | 0 | 0 | 0 | 0 | 0 | 0 | 0 | 0 | 0 | 0 | 0 | 0 | 0 | 0 | 0 | 0 | 0 | 0 | 0 | 0 | 0 | 0 | 0 | 0 | 0 | 0 | 0 | 0 | 0 | 0 | 0 | 0 | 0 | 0 | 0 | 0 | 0 | n.a. | 1073 | 0.15 | 0.075 | 2 | 1.013 | 0.9 |  | 39 | 37 | 56 | 7 | 63 | 24.57
424 | 98 | 0 | 0 | 0 | 0 | 0 | 0 | 0 | 0 | 0 | 1 | 0 | 0 | 0 | 0 | 0 | 0 | 0 | 0 | 0 | 0 | 0 | 0 | 0 | 0 | 0 | 0 | 0 | 0 | 0 | 0 | 0 | 0 | 0 | 0 | 0 | 0 | 0 | 0 | 0 | 0 | 0 | 0 | 0 | 0 | 0 | 0 | 0 | 0 | 0 | 0 | 0 | 0 | 0 | 0 | 0 | 0 | 0 | 0 | 0 | 0 | 0 | 0 | 0 | 0 | 0 | 0 | 0 | 0 | n.a. | 1073 | 0.15 | 0.075 | 2 | 1.013 | 0.9 |  | 26 | 25 | 66 | 9 | 75 | 19.5
425 | 99 | 0 | 0 | 0 | 0 | 0 | 0 | 0.643 | 0 | 0 | 0.143 | 0 | 0 | 0 | 0 | 0 | 0 | 0 | 0 | 0 | 0 | 0 | 0 | 0 | 0 | 0 | 0 | 0 | 0 | 0 | 0 | 0.214 | 0 | 0 | 0 | 0 | 0 | 0 | 0 | 0 | 0 | 0 | 0 | 0 | 0 | 0 | 0 | 0 | 0 | 0 | 0 | 0 | 0 | 0 | 0 | 0 | 0 | 0 | 0 | 0 | 0 | 0 | 0 | 0 | 0 | 0 | 0 | 0 | 0 | n.a. | 993 | 0.2 | 0.1 | 2 | 1.013 | 2.6 |  | 18 |  | 49 | 18 | 67 | 12.06
426 | 99 | 0 | 0 | 0 | 0 | 0 | 0 | 0.6 | 0 | 0 | 0.2 | 0 | 0 | 0 | 0 | 0 | 0 | 0 | 0 | 0 | 0 | 0 | 0 | 0 | 0 | 0 | 0 | 0 | 0 | 0 | 0 | 0.2 | 0 | 0 | 0 | 0 | 0 | 0 | 0 | 0 | 0 | 0 | 0 | 0 | 0 | 0 | 0 | 0 | 0 | 0 | 0 | 0 | 0 | 0 | 0 | 0 | 0 | 0 | 0 | 0 | 0 | 0 | 0 | 0 | 0 | 0 | 0 | 0 | 0 | n.a. | 993 | 0.2 | 0.1 | 2 | 1.013 | 2.6 |  | 22 |  | 54 | 13 | 67 | 14.74
427 | 99 | 0 | 0 | 0 | 0 | 0 | 0 | 0.6 | 0 | 0 | 0.2 | 0 | 0 | 0 | 0 | 0 | 0 | 0 | 0 | 0 | 0 | 0 | 0 | 0 | 0 | 0 | 0 | 0 | 0 | 0 | 0 | 0 | 0 | 0 | 0 | 0 | 0 | 0.2 | 0 | 0 | 0 | 0 | 0 | 0 | 0 | 0 | 0 | 0 | 0 | 0 | 0 | 0 | 0 | 0 | 0 | 0 | 0 | 0 | 0 | 0 | 0 | 0 | 0 | 0 | 0 | 0 | 0 | 0 | 0 | n.a. | 993 | 0.2 | 0.1 | 2 | 1 | 2.6 |  | 16 |  | 45 | 20 | 65 | 10.4
428 | 99 | 0 | 0 | 0 | 0 | 0 | 0 | 0.5 | 0 | 0 | 0.333 | 0 | 0 | 0 | 0 | 0 | 0 | 0 | 0 | 0 | 0 | 0 | 0 | 0 | 0 | 0 | 0 | 0 | 0 | 0 | 0 | 0.167 | 0 | 0 | 0 | 0 | 0 | 0 | 0 | 0 | 0 | 0 | 0 | 0 | 0 | 0 | 0 | 0 | 0 | 0 | 0 | 0 | 0 | 0 | 0 | 0 | 0 | 0 | 0 | 0 | 0 | 0 | 0 | 0 | 0 | 0 | 0 | 0 | 0 | n.a. | 993 | 0.2 | 0.1 | 2 | 1.013 | 2.6 |  | 42 |  | 45 | 2 | 47 | 19.74
429 | 100 | 0 | 0 | 0 | 0 | 0 | 0 | 0 | 0 | 0 | 0 | 0 | 0 | 0 | 0 | 0 | 0 | 0 | 0 | 0 | 0 | 0 | 0 | 0 | 0 | 0 | 0 | 0 | 0 | 0 | 0 | 0 | 0 | 0 | 0 | 0 | 0 | 0.043 | 0 | 0 | 0 | 0 | 0 | 0 | 0 | 0 | 0 | 0 | 0 | 0 | 0 | 0 | 0 | 0 | 0 | 0 | 0 | 0 | 0 | 0 | 0 | 0 | 0 | 0 | 0 | 0 | 0 | 0 | 0.957 | n.a. | 1023 | 0.4 | 0.13 | 3.076923 | 1.013 | 0.12 |  | 18.2 |  |  |  | 59 | 10.738
430 | 101 | 0 | 0 | 0 | 0 | 0 | 0 | 0 | 0 | 0 | 0 | 0 | 0 | 0 | 0 | 0 | 0 | 0 | 0 | 0 | 0 | 0 | 0 | 0 | 0 | 0 | 0 | 0 | 0 | 0 | 0.45 | 0 | 0 | 0 | 0.5 | 0 | 0 | 0.05 | 0 | 0 | 0 | 0 | 0 | 0 | 0 | 0 | 0 | 0 | 0 | 0 | 0 | 0 | 0 | 0 | 0 | 0 | 0 | 0 | 0 | 0 | 0 | 0 | 0 | 0 | 0 | 0 | 0 | 0 | 0 | Impregnation | 1118 | 0.405 | 0.203 | 1.995074 | 1.013 | 0.4 | 44.5 | 19.8 | 53 | 30 | 17 | 47.4 | 9.3852
431 | 102 | 0 | 0 | 0 | 0 | 0 | 0 | 0.333 | 0 | 0 | 0.111 | 0 | 0 | 0.445 | 0 | 0 | 0 | 0 | 0 | 0 | 0 | 0 | 0 | 0 | 0 | 0 | 0 | 0 | 0 | 0 | 0 | 0.111 | 0 | 0 | 0 | 0 | 0 | 0 | 0 | 0 | 0 | 0 | 0 | 0 | 0 | 0 | 0 | 0 | 0 | 0 | 0 | 0 | 0 | 0 | 0 | 0 | 0 | 0 | 0 | 0 | 0 | 0 | 0 | 0 | 0 | 0 | 0 | 0 | 0 | Impregnation | 993 | 0.2 | 0.1 | 2 | 1.013 | 2.4 | 47 | 21.9 |  |  |  | 67 | 14.673
432 | 103 | 0 | 0 | 0 | 0 | 0 | 0 | 0 | 0 | 0 | 0 | 0 | 0 | 0 | 0 | 0 | 0 | 0 | 0 | 0 | 0 | 0 | 0 | 0 | 0 | 0 | 0 | 0 | 0 | 0 | 0.091 | 0 | 0 | 0.909 | 0 | 0 | 0 | 0 | 0 | 0 | 0 | 0 | 0 | 0 | 0 | 0 | 0 | 0 | 0 | 0 | 0 | 0 | 0 | 0 | 0 | 0 | 0 | 0 | 0 | 0 | 0 | 0 | 0 | 0 | 0 | 0 | 0 | 0 | 0 | Impregnation | 1073 | 0.81 | 0.203 | 3.990148 | 1.013 | 0.034 |  | 24.1 |  |  |  | 63.3 | 15.2553
433 | 104 | 0 | 0 | 0 | 0 | 0 | 0 | 0 | 0 | 0 | 0 | 0 | 0 | 0 | 0 | 0 | 0 | 0 | 0 | 0 | 0 | 0 | 0 | 0 | 0 | 0 | 0 | 0 | 0 | 0 | 0.091 | 0 | 0 | 0.909 | 0 | 0 | 0 | 0 | 0 | 0 | 0 | 0 | 0 | 0 | 0 | 0 | 0 | 0 | 0 | 0 | 0 | 0 | 0 | 0 | 0 | 0 | 0 | 0 | 0 | 0 | 0 | 0 | 0 | 0 | 0 | 0 | 0 | 0 | 0 | Impregnation | 1023 | 0.81 | 0.203 | 3.990148 | 1 | 0.035 | 98.7 | 29.1 |  |  |  | 70 | 20.37
434 | 105 | 0 | 0 | 0 | 0 | 0 | 0 | 0 | 0 | 0.026 | 0 | 0 | 0 | 0 | 0 | 0 | 0 | 0 | 0 | 0 | 0 | 0 | 0 | 0 | 0 | 0 | 0 | 0 | 0 | 0 | 0 | 0 | 0 | 0 | 0 | 0 | 0 | 0 | 0 | 0 | 0 | 0 | 0 | 0 | 0 | 0 | 0 | 0 | 0 | 0 | 0 | 0 | 0 | 0 | 0.948 | 0 | 0.026 | 0 | 0 | 0 | 0 | 0 | 0 | 0 | 0 | 0 | 0 | 0 | 0 | Therm.decomp. | 846 | 0.714 | 0.286 | 2.496503 | 1.013 | 1.4 |  | 31.4 |  | 25 | 14.5 | 39.5 | 12.403
435 | 105 | 0 | 0 | 0 | 0 | 0 | 0 | 0 | 0 | 0 | 0 | 0 | 0 | 0 | 0 | 0 | 0 | 0 | 0 | 0 | 0 | 0 | 0 | 0 | 0 | 0 | 0 | 0 | 0 | 0 | 0 | 0 | 0 | 0 | 0 | 0 | 0 | 0 | 0 | 0 | 0 | 0 | 0 | 0 | 0 | 0 | 0 | 0 | 0 | 0 | 0 | 0 | 0 | 0 | 1 | 0 | 0 | 0 | 0 | 0 | 0 | 0 | 0 | 0 | 0 | 0 | 0 | 0 | 0 | Therm.decomp. | 846 | 0.714 | 0.286 | 2.496503 | 1.013 | 1.4 |  | 29.3 |  |  |  | 24.5 | 7.1785
436 | 106 | 0 | 0 | 0 | 0 | 0.043 | 0 | 0 | 0 | 0 | 0 | 0 | 0 | 0 | 0 | 0 | 0 | 0 | 0 | 0 | 0 | 0 | 0 | 0 | 0 | 0 | 0 | 0 | 0 | 0 | 0.087 | 0 | 0 | 0.87 | 0 | 0 | 0 | 0 | 0 | 0 | 0 | 0 | 0 | 0 | 0 | 0 | 0 | 0 | 0 | 0 | 0 | 0 | 0 | 0 | 0 | 0 | 0 | 0 | 0 | 0 | 0 | 0 | 0 | 0 | 0 | 0 | 0 | 0 | 0 | Therm.decomp. | 1073 | 0.81 | 0.203 | 3.990148 | 1.013 | 0.071 |  | 26 |  |  |  | 65.3 | 16.978
437 | 107 | 0 | 0 | 0 | 0 | 0 | 0 | 0 | 0 | 0 | 0 | 0 | 0 | 0 | 0 | 0 | 0 | 0 | 0 | 0 | 0 | 0 | 0 | 0 | 0 | 0 | 0 | 0 | 0 | 0 | 0.167 | 0.667 | 0 | 0 | 0 | 0 | 0 | 0 | 0 | 0 | 0 | 0 | 0 | 0 | 0 | 0 | 0 | 0 | 0 | 0 | 0 | 0 | 0 | 0 | 0 | 0 | 0 | 0 | 0 | 0 | 0 | 0.166 | 0 | 0 | 0 | 0 | 0 | 0 | 0 | n.a. | 1023 | 0.32 | 0.08 | 4 | 1.013 | 0.16 |  | 19 |  |  |  | 75 | 14.25
438 | 108 | 0 | 0 | 0 | 0 | 0 | 0 | 0 | 0 | 0 | 0.942 | 0 | 0 | 0 | 0 | 0 | 0 | 0 | 0 | 0 | 0 | 0 | 0 | 0 | 0 | 0 | 0 | 0 | 0 | 0 | 0 | 0.058 | 0 | 0 | 0 | 0 | 0 | 0 | 0 | 0 | 0 | 0 | 0 | 0 | 0 | 0 | 0 | 0 | 0 | 0 | 0 | 0 | 0 | 0 | 0 | 0 | 0 | 0 | 0 | 0 | 0 | 0 | 0 | 0 | 0 | 0 | 0 | 0 | 0 | Impregnation | 1013 | 0.67 | 0.074 | 9.054054 | 1.013 | 0.36 | 91 | 16 | 23 | 27 | 41 | 68 | 10.88
439 | 108 | 0 | 0 | 0 | 0 | 0 | 0 | 0 | 0 | 0 | 0.976 | 0 | 0 | 0 | 0 | 0 | 0 | 0 | 0 | 0 | 0 | 0 | 0 | 0 | 0 | 0 | 0 | 0 | 0 | 0.024 | 0 | 0 | 0 | 0 | 0 | 0 | 0 | 0 | 0 | 0 | 0 | 0 | 0 | 0 | 0 | 0 | 0 | 0 | 0 | 0 | 0 | 0 | 0 | 0 | 0 | 0 | 0 | 0 | 0 | 0 | 0 | 0 | 0 | 0 | 0 | 0 | 0 | 0 | 0 | Impregnation | 1013 | 0.67 | 0.074 | 9.054054 | 1.013 | 0.25 | 93 | 15 | 26 | 24 | 42 | 66 | 9.9
440 | 108 | 0 | 0 | 0 | 0 | 0 | 0 | 0 | 0 | 0.029 | 0.914 | 0 | 0 | 0 | 0 | 0 | 0 | 0 | 0 | 0 | 0 | 0 | 0 | 0 | 0 | 0 | 0 | 0 | 0 | 0 | 0 | 0.057 | 0 | 0 | 0 | 0 | 0 | 0 | 0 | 0 | 0 | 0 | 0 | 0 | 0 | 0 | 0 | 0 | 0 | 0 | 0 | 0 | 0 | 0 | 0 | 0 | 0 | 0 | 0 | 0 | 0 | 0 | 0 | 0 | 0 | 0 | 0 | 0 | 0 | n.a. | 1013 | 0.667 | 0.074 | 9.013514 | 1.013 | 0.36 | 91 | 16 |  | 41 | 27 | 68 | 10.88
441 | 108 | 0 | 0 | 0 | 0 | 0 | 0 | 0 | 0 | 0.034 | 0.897 | 0 | 0 | 0 | 0 | 0 | 0 | 0 | 0 | 0 | 0 | 0 | 0 | 0 | 0 | 0 | 0 | 0 | 0 | 0.069 | 0 | 0 | 0 | 0 | 0 | 0 | 0 | 0 | 0 | 0 | 0 | 0 | 0 | 0 | 0 | 0 | 0 | 0 | 0 | 0 | 0 | 0 | 0 | 0 | 0 | 0 | 0 | 0 | 0 | 0 | 0 | 0 | 0 | 0 | 0 | 0 | 0 | 0 | 0 | n.a. | 1013 | 0.667 | 0.074 | 9.013514 | 1.013 | 0.14 | 91 | 14 |  | 42 | 20 | 62 | 8.68
442 | 108 | 0 | 0 | 0 | 0 | 0 | 0 | 0 | 0 | 0.032 | 0.903 | 0 | 0 | 0 | 0 | 0 | 0 | 0 | 0 | 0 | 0 | 0 | 0 | 0 | 0 | 0 | 0 | 0 | 0 | 0 | 0 | 0 | 0 | 0 | 0 | 0 | 0 | 0.065 | 0 | 0 | 0 | 0 | 0 | 0 | 0 | 0 | 0 | 0 | 0 | 0 | 0 | 0 | 0 | 0 | 0 | 0 | 0 | 0 | 0 | 0 | 0 | 0 | 0 | 0 | 0 | 0 | 0 | 0 | 0 | n.a. | 1013 | 0.667 | 0.074 | 9.013514 | 1.013 | 0.14 | 83 | 15 |  | 42 | 25 | 67 | 10.05
443 | 108 | 0 | 0 | 0 | 0 | 0 | 0 | 0 | 0 | 0 | 0.941 | 0 | 0 | 0 | 0 | 0 | 0 | 0 | 0 | 0 | 0 | 0 | 0 | 0 | 0 | 0 | 0 | 0 | 0 | 0 | 0 | 0 | 0 | 0 | 0 | 0 | 0 | 0.059 | 0 | 0 | 0 | 0 | 0 | 0 | 0 | 0 | 0 | 0 | 0 | 0 | 0 | 0 | 0 | 0 | 0 | 0 | 0 | 0 | 0 | 0 | 0 | 0 | 0 | 0 | 0 | 0 | 0 | 0 | 0 | n.a. | 1013 | 0.667 | 0.074 | 9.013514 | 1.013 | 0.15 | 90 | 14 |  | 43 | 24 | 67 | 9.38
444 | 108 | 0 | 0 | 0 | 0 | 0 | 0 | 0 | 0 | 0 | 0.9 | 0 | 0 | 0 | 0 | 0 | 0 | 0 | 0 | 0 | 0 | 0 | 0 | 0 | 0 | 0 | 0 | 0 | 0 | 0 | 0 | 0 | 0 | 0 | 0 | 0 | 0 | 0.067 | 0 | 0 | 0 | 0 | 0 | 0 | 0 | 0 | 0 | 0 | 0 | 0 | 0.033 | 0 | 0 | 0 | 0 | 0 | 0 | 0 | 0 | 0 | 0 | 0 | 0 | 0 | 0 | 0 | 0 | 0 | 0 | n.a. | 1013 | 0.667 | 0.074 | 9.013514 | 1.013 | 0.19 | 92 | 16 |  | 45 | 26 | 71 | 11.36
445 | 108 | 0 | 0 | 0 | 0 | 0 | 0 | 0 | 0 | 0 | 0.914 | 0 | 0 | 0 | 0 | 0 | 0 | 0 | 0 | 0 | 0 | 0 | 0 | 0 | 0 | 0 | 0 | 0 | 0 | 0.057 | 0 | 0 | 0 | 0 | 0 | 0 | 0 | 0 | 0 | 0 | 0 | 0 | 0 | 0 | 0 | 0 | 0 | 0 | 0 | 0 | 0.029 | 0 | 0 | 0 | 0 | 0 | 0 | 0 | 0 | 0 | 0 | 0 | 0 | 0 | 0 | 0 | 0 | 0 | 0 | n.a. | 1013 | 0.667 | 0.074 | 9.013514 | 1.013 | 0.22 | 85 | 15 |  | 42 | 27 | 69 | 10.35
446 | 108 | 0 | 0 | 0 | 0 | 0 | 0 | 0 | 0 | 0 | 0.903 | 0 | 0 | 0 | 0 | 0 | 0 | 0 | 0 | 0 | 0 | 0 | 0 | 0 | 0 | 0 | 0 | 0 | 0 | 0 | 0 | 0.065 | 0 | 0 | 0 | 0 | 0 | 0 | 0 | 0 | 0 | 0 | 0 | 0 | 0 | 0 | 0 | 0 | 0 | 0 | 0.032 | 0 | 0 | 0 | 0 | 0 | 0 | 0 | 0 | 0 | 0 | 0 | 0 | 0 | 0 | 0 | 0 | 0 | 0 | n.a. | 1013 | 0.667 | 0.074 | 9.013514 | 1.013 | 1.4 | 99 | 16 |  | 32 | 33 | 65 | 10.4
447 | 108 | 0 | 0 | 0 | 0 | 0 | 0 | 0 | 0 | 0 | 0 | 0 | 0 | 0 | 0 | 0 | 0 | 0 | 0 | 0 | 0 | 0 | 0 | 0 | 0 | 0 | 0 | 0 | 0 | 0 | 0 | 0 | 0 | 0 | 0 | 0 | 0 | 0 | 0 | 0 | 0 | 0 | 0 | 0 | 0 | 0 | 0 | 0 | 0 | 0 | 0 | 0 | 0 | 0 | 0 | 0 | 1 | 0 | 0 | 0 | 0 | 0 | 0 | 0 | 0 | 0 | 0 | 0 | 0 | n.a. | 1013 | 0.667 | 0.083 | 8.036145 | 1.013 | 25 | 88 | 12 | 28 | 36 | 28 | 64 | 7.68
448 | 109 | 0 | 0.911 | 0 | 0 | 0 | 0 | 0 | 0 | 0 | 0 | 0 | 0 | 0 | 0 | 0 | 0 | 0 | 0 | 0 | 0 | 0 | 0 | 0 | 0 | 0 | 0 | 0 | 0 | 0 | 0 | 0 | 0 | 0 | 0 | 0 | 0 | 0 | 0 | 0 | 0 | 0 | 0.089 | 0 | 0 | 0 | 0 | 0 | 0 | 0 | 0 | 0 | 0 | 0 | 0 | 0 | 0 | 0 | 0 | 0 | 0 | 0 | 0 | 0 | 0 | 0 | 0 | 0 | 0 | Therm.decomp. | 1017 | 0.505 | 0.05 | 10.1 | 1.013 | 3.282 | 94 | 6.5 | 66 | 28 | 6 | 33.9 | 2.2035
449 | 110 | 0 | 0 | 0 | 0 | 0 | 0 | 0 | 0 | 0 | 0 | 0 | 0 | 0 | 0 | 0 | 0 | 0 | 0 | 0 | 0 | 0 | 0 | 0 | 0 | 0 | 0 | 0 | 0 | 0 | 0 | 0.6 | 0 | 0 | 0.4 | 0 | 0 | 0 | 0 | 0 | 0 | 0 | 0 | 0 | 0 | 0 | 0 | 0 | 0 | 0 | 0 | 0 | 0 | 0 | 0 | 0 | 0 | 0 | 0 | 0 | 0 | 0 | 0 | 0 | 0 | 0 | 0 | 0 | 0 | n.a. | 1053 | 0.333 | 0.167 | 1.994012 | 1.013 | 0.39 |  | 32 |  |  |  | 50 | 16
450 | 110 | 0 | 0 | 0 | 0 | 0 | 0 | 0 | 0 | 0 | 0 | 0 | 0 | 0 | 0 | 0 | 0 | 0 | 0 | 0 | 0 | 0 | 0.4 | 0 | 0 | 0 | 0 | 0 | 0 | 0 | 0 | 0.6 | 0 | 0 | 0 | 0 | 0 | 0 | 0 | 0 | 0 | 0 | 0 | 0 | 0 | 0 | 0 | 0 | 0 | 0 | 0 | 0 | 0 | 0 | 0 | 0 | 0 | 0 | 0 | 0 | 0 | 0 | 0 | 0 | 0 | 0 | 0 | 0 | 0 | n.a. | 1073 | 0.333 | 0.167 | 1.994012 | 1.013 | 0.39 |  | 40 |  |  |  | 55 | 22
451 | 110 | 0 | 0 | 0 | 0 | 0 | 0 | 0 | 0 | 0 | 0 | 0 | 0 | 0 | 0 | 0 | 0 | 0 | 0 | 0 | 0 | 0 | 0 | 0 | 0 | 0 | 0 | 0 | 0.4 | 0 | 0 | 0.6 | 0 | 0 | 0 | 0 | 0 | 0 | 0 | 0 | 0 | 0 | 0 | 0 | 0 | 0 | 0 | 0 | 0 | 0 | 0 | 0 | 0 | 0 | 0 | 0 | 0 | 0 | 0 | 0 | 0 | 0 | 0 | 0 | 0 | 0 | 0 | 0 | 0 | n.a. | 1053 | 0.333 | 0.167 | 1.994012 | 1.013 | 0.39 |  | 35 |  |  |  | 57 | 19.95
452 | 110 | 0 | 0 | 0 | 0 | 0 | 0 | 0 | 0 | 0 | 0 | 0 | 0 | 0 | 0 | 0 | 0 | 0 | 0 | 0 | 0 | 0 | 0 | 0 | 0 | 0 | 0 | 0 | 0 | 0 | 0 | 0.6 | 0 | 0 | 0 | 0 | 0 | 0 | 0 | 0 | 0.4 | 0 | 0 | 0 | 0 | 0 | 0 | 0 | 0 | 0 | 0 | 0 | 0 | 0 | 0 | 0 | 0 | 0 | 0 | 0 | 0 | 0 | 0 | 0 | 0 | 0 | 0 | 0 | 0 | n.a. | 1033 | 0.333 | 0.167 | 1.994012 | 1.013 | 0.39 |  | 35 |  |  |  | 68 | 23.8
453 | 110 | 0 | 0 | 0 | 0 | 0 | 0 | 0 | 0 | 0 | 0 | 0 | 0 | 0 | 0 | 0 | 0 | 0 | 0 | 0 | 0 | 0 | 0 | 0 | 0 | 0 | 0 | 0 | 0 | 0 | 0 | 0.5 | 0 | 0 | 0 | 0 | 0 | 0 | 0 | 0 | 0.5 | 0 | 0 | 0 | 0 | 0 | 0 | 0 | 0 | 0 | 0 | 0 | 0 | 0 | 0 | 0 | 0 | 0 | 0 | 0 | 0 | 0 | 0 | 0 | 0 | 0 | 0 | 0 | 0 | n.a. | 1013 | 0.333 | 0.167 | 1.994012 | 1.013 | 0.39 |  | 40 |  |  |  | 52 | 20.8
454 | 110 | 0 | 0 | 0 | 0 | 0 | 0 | 0 | 0 | 0 | 0 | 0 | 0 | 0 | 0 | 0 | 0 | 0 | 0 | 0 | 0 | 0 | 0 | 0 | 0 | 0 | 0 | 0 | 0 | 0 | 0 | 0.714 | 0 | 0 | 0 | 0 | 0 | 0 | 0 | 0 | 0 | 0 | 0 | 0 | 0 | 0 | 0 | 0 | 0 | 0 | 0 | 0 | 0 | 0 | 0 | 0 | 0 | 0 | 0 | 0 | 0 | 0.286 | 0 | 0 | 0 | 0 | 0 | 0 | 0 | n.a. | 1053 | 0.333 | 0.167 | 1.994012 | 1.013 | 0.39 |  | 30 |  |  |  | 62 | 18.6
455 | 110 | 0 | 0 | 0 | 0 | 0 | 0 | 0 | 0 | 0 | 0 | 0 | 0 | 0 | 0 | 0 | 0 | 0 | 0 | 0 | 0 | 0 | 0 | 0 | 0 | 0.286 | 0 | 0 | 0 | 0 | 0 | 0.714 | 0 | 0 | 0 | 0 | 0 | 0 | 0 | 0 | 0 | 0 | 0 | 0 | 0 | 0 | 0 | 0 | 0 | 0 | 0 | 0 | 0 | 0 | 0 | 0 | 0 | 0 | 0 | 0 | 0 | 0 | 0 | 0 | 0 | 0 | 0 | 0 | 0 | n.a. | 1113 | 0.333 | 0.167 | 1.994012 | 1.013 | 0.39 |  | 32 |  |  |  | 50 | 16
456 | 110 | 0 | 0 | 0 | 0 | 0 | 0 | 0 | 0 | 0 | 0 | 0 | 0 | 0 | 0 | 0 | 0 | 0 | 0 | 0 | 0 | 0 | 0 | 0 | 0 | 0 | 0 | 0 | 0 | 0 | 0 | 0.714 | 0 | 0 | 0 | 0 | 0 | 0 | 0 | 0 | 0 | 0 | 0 | 0 | 0 | 0 | 0 | 0 | 0 | 0 | 0 | 0 | 0 | 0 | 0 | 0 | 0.286 | 0 | 0 | 0 | 0 | 0 | 0 | 0 | 0 | 0 | 0 | 0 | 0 | n.a. | 1073 | 0.333 | 0.167 | 1.994012 | 1.013 | 0.39 |  | 37 |  |  |  | 55 | 20.35
457 | 110 | 0 | 0 | 0 | 0 | 0 | 0 | 0 | 0 | 0 | 0 | 0 | 0 | 0 | 0 | 0 | 0 | 0 | 0 | 0 | 0 | 0 | 0 | 0 | 0 | 0 | 0 | 0 | 0 | 0 | 0 | 0.714 | 0 | 0 | 0 | 0 | 0 | 0 | 0 | 0 | 0 | 0 | 0 | 0 | 0 | 0 | 0 | 0 | 0 | 0 | 0 | 0 | 0 | 0 | 0 | 0.286 | 0 | 0 | 0 | 0 | 0 | 0 | 0 | 0 | 0 | 0 | 0 | 0 | 0 | n.a. | 1053 | 0.333 | 0.167 | 1.994012 | 1.013 | 0.39 |  | 29 |  |  |  | 63 | 18.27
458 | 111 | 0 | 0 | 0 | 0 | 0.893 | 0 | 0 | 0 | 0 | 0 | 0 | 0 | 0 | 0 | 0 | 0 | 0 | 0 | 0 | 0 | 0 | 0 | 0 | 0 | 0 | 0 | 0 | 0 | 0 | 0.107 | 0 | 0 | 0 | 0 | 0 | 0 | 0 | 0 | 0 | 0 | 0 | 0 | 0 | 0 | 0 | 0 | 0 | 0 | 0 | 0 | 0 | 0 | 0 | 0 | 0 | 0 | 0 | 0 | 0 | 0 | 0 | 0 | 0 | 0 | 0 | 0 | 0 | 0 | n.a. | 1023 | 0.5 | 0.1 | 5 | 1 | 2.77 |  | 23 |  |  |  | 65 | 14.95
459 | 112 | 0 | 0 | 0 | 0 | 0 | 0 | 0 | 0 | 0 | 0 | 0 | 0 | 0 | 0 | 0 | 0 | 0 | 0 | 0 | 0 | 0 | 0 | 0 | 0 | 0 | 0 | 0 | 0 | 0 | 0 | 0.091 | 0 | 0 | 0 | 0 | 0 | 0 | 0 | 0 | 0 | 0 | 0 | 0 | 0 | 0 | 0 | 0 | 0 | 0 | 0 | 0 | 0 | 0 | 0 | 0 | 0 | 0 | 0 | 0 | 0 | 0.909 | 0 | 0 | 0 | 0 | 0 | 0 | 0 | n.a. | 1023 | 0.12 | 0.04 | 3 | 1.013 | 0.65 | 85 | 40 |  | 39 | 2 | 41 | 16.4
460 | 112 | 0 | 0 | 0 | 0 | 0 | 0 | 0 | 0 | 0 | 0 | 0 | 0 | 0 | 0 | 0 | 0 | 0 | 0 | 0 | 0 | 0 | 0 | 0 | 0 | 0 | 0 | 0 | 0 | 0 | 0 | 0 | 0 | 0 | 0 | 0 | 0 | 0.091 | 0 | 0 | 0 | 0 | 0 | 0 | 0 | 0 | 0 | 0 | 0 | 0 | 0 | 0 | 0 | 0 | 0 | 0 | 0 | 0 | 0 | 0 | 0 | 0.909 | 0 | 0 | 0 | 0 | 0 | 0 | 0 | n.a. | 1023 | 0.12 | 0.04 | 3 | 1.013 | 0.65 | 100 | 35 |  | 56 | 9 | 65 | 22.75
461 | 112 | 0 | 0 | 0 | 0 | 0 | 0 | 0 | 0 | 0 | 0 | 0 | 0 | 0 | 0 | 0 | 0 | 0 | 0 | 0 | 0 | 0 | 0 | 0 | 0 | 0 | 0 | 0 | 0 | 0.091 | 0 | 0 | 0 | 0 | 0 | 0 | 0 | 0 | 0 | 0 | 0 | 0 | 0 | 0 | 0 | 0 | 0 | 0 | 0 | 0 | 0 | 0 | 0 | 0 | 0 | 0 | 0 | 0 | 0 | 0 | 0 | 0.909 | 0 | 0 | 0 | 0 | 0 | 0 | 0 | n.a. | 1023 | 0.12 | 0.04 | 3 | 1.013 | 0.65 | 80 | 32 |  | 44 | 10 | 54 | 17.28
462 | 112 | 0 | 0 | 0 | 0 | 0 | 0 | 0 | 0 | 0 | 0 | 0 | 0 | 0 | 0 | 0 | 0 | 0 | 0 | 0 | 0 | 0 | 0 | 0 | 0 | 0 | 0 | 0 | 0 | 0 | 0 | 0 | 0 | 0 | 0.01 | 0 | 0 | 0.099 | 0 | 0 | 0 | 0 | 0 | 0 | 0 | 0 | 0 | 0 | 0 | 0 | 0 | 0 | 0 | 0 | 0 | 0 | 0 | 0 | 0 | 0 | 0 | 0.891 | 0 | 0 | 0 | 0 | 0 | 0 | 0 | n.a. | 1023 | 0.12 | 0.04 | 3 | 1.013 | 0.65 | 100 | 43 |  | 52 | 9 | 61 | 26.23
463 | 113 | 0 | 0 | 0 | 0 | 0 | 0 | 0 | 0 | 0 | 0 | 0 | 0 | 0 | 0 | 0 | 0 | 0 | 0 | 0 | 0 | 0 | 0 | 0 | 0 | 0 | 0 | 0 | 0 | 0 | 0 | 0.045 | 0 | 0.955 | 0 | 0 | 0 | 0 | 0 | 0 | 0 | 0 | 0 | 0 | 0 | 0 | 0 | 0 | 0 | 0 | 0 | 0 | 0 | 0 | 0 | 0 | 0 | 0 | 0 | 0 | 0 | 0 | 0 | 0 | 0 | 0 | 0 | 0 | 0 | n.a. | 973 | 0.667 | 0.333 | 2.003003 | 1.013 | 0.013 | 76 | 34 |  | 40 | 16 | 56 | 19.04
464 | 113 | 0 | 0 | 0 | 0 | 0 | 0 | 0 | 0 | 0 | 0 | 0 | 0 | 0 | 0 | 0 | 0 | 0 | 0 | 0 | 0 | 0 | 0 | 0 | 0 | 0 | 0 | 0 | 0 | 0 | 0 | 0.05 | 0 | 0.9 | 0 | 0 | 0 | 0 | 0 | 0 | 0 | 0 | 0 | 0 | 0 | 0 | 0 | 0 | 0 | 0 | 0 | 0 | 0 | 0 | 0 | 0 | 0 | 0 | 0 | 0 | 0 | 0 | 0 | 0 | 0 | 0 | 0 | 0.05 | 0 | n.a. | 973 | 0.667 | 0.33 | 2.021212 | 1.013 | 0.013 |  | 35 |  | 29 | 21 | 50 | 17.5
465 | 113 | 0 | 0 | 0 | 0 | 0 | 0 | 0 | 0 | 0 | 0 | 0 | 0 | 0 | 0 | 0 | 0 | 0 | 0 | 0 | 0 | 0 | 0 | 0 | 0 | 0 | 0 | 0 | 0 | 0 | 0 | 0.05 | 0 | 0.9 | 0 | 0 | 0 | 0 | 0 | 0 | 0.05 | 0 | 0 | 0 | 0 | 0 | 0 | 0 | 0 | 0 | 0 | 0 | 0 | 0 | 0 | 0 | 0 | 0 | 0 | 0 | 0 | 0 | 0 | 0 | 0 | 0 | 0 | 0 | 0 | n.a. | 973 | 0.667 | 0.33 | 2.021212 | 1.013 | 0.013 |  | 34 |  | 26 | 20 | 46 | 15.64
466 | 113 | 0 | 0 | 0 | 0 | 0 | 0 | 0 | 0 | 0 | 0 | 0 | 0 | 0 | 0 | 0 | 0 | 0 | 0 | 0 | 0 | 0 | 0 | 0 | 0 | 0 | 0 | 0 | 0 | 0 | 0 | 0.05 | 0 | 0.9 | 0 | 0 | 0 | 0 | 0 | 0 | 0 | 0 | 0 | 0 | 0 | 0 | 0 | 0 | 0 | 0 | 0 | 0 | 0 | 0 | 0.05 | 0 | 0 | 0 | 0 | 0 | 0 | 0 | 0 | 0 | 0 | 0 | 0 | 0 | 0 | n.a. | 973 | 0.667 | 0.33 | 2.021212 | 1.013 | 0.013 |  | 40 |  | 23 | 23 | 46 | 18.4
467 | 113 | 0 | 0 | 0 | 0 | 0 | 0 | 0 | 0 | 0 | 0 | 0 | 0.05 | 0 | 0 | 0 | 0 | 0 | 0 | 0 | 0 | 0 | 0 | 0 | 0 | 0 | 0 | 0 | 0 | 0 | 0 | 0.05 | 0 | 0.9 | 0 | 0 | 0 | 0 | 0 | 0 | 0 | 0 | 0 | 0 | 0 | 0 | 0 | 0 | 0 | 0 | 0 | 0 | 0 | 0 | 0 | 0 | 0 | 0 | 0 | 0 | 0 | 0 | 0 | 0 | 0 | 0 | 0 | 0 | 0 | n.a. | 973 | 0.667 | 0.33 | 2.021212 | 1.013 | 0.013 |  | 42 |  | 24 | 24 | 48 | 20.16
468 | 114 | 0 | 0 | 0 | 0 | 0 | 0 | 0 | 0 | 0 | 0 | 0 | 0 | 0 | 0 | 0 | 0 | 0 | 0 | 0 | 0 | 0 | 0 | 0 | 0 | 0 | 0 | 0 | 0 | 0 | 0 | 0 | 0 | 0 | 0.667 | 0 | 0 | 0.333 | 0 | 0 | 0 | 0 | 0 | 0 | 0 | 0 | 0 | 0 | 0 | 0 | 0 | 0 | 0 | 0 | 0 | 0 | 0 | 0 | 0 | 0 | 0 | 0 | 0 | 0 | 0 | 0 | 0 | 0 | 0 | n.a. | 1072 | 0.667 | 0.333 | 2.003003 | 1.013 | 3 | 100 | 37 |  | 24 | 12 | 36 | 13.32
469 | 114 | 0 | 0 | 0 | 0 | 0 | 0 | 0 | 0 | 0 | 0 | 0 | 0 | 0 | 0 | 0 | 0 | 0 | 0 | 0 | 0 | 0 | 0 | 0 | 0 | 0 | 0 | 0 | 0 | 0 | 0 | 0 | 0 | 0 | 0.663 | 0 | 0 | 0.332 | 0 | 0 | 0 | 0 | 0 | 0 | 0 | 0 | 0 | 0 | 0 | 0 | 0 | 0 | 0 | 0 | 0 | 0.005 | 0 | 0 | 0 | 0 | 0 | 0 | 0 | 0 | 0 | 0 | 0 | 0 | 0 | n.a. | 1064 | 0.667 | 0.333 | 2.003003 | 1.013 | 3 | 100 | 38 |  | 31 | 9 | 40 | 15.2
470 | 114 | 0 | 0 | 0 | 0 | 0 | 0 | 0 | 0 | 0 | 0 | 0 | 0 | 0 | 0 | 0 | 0 | 0 | 0 | 0 | 0 | 0 | 0 | 0 | 0 | 0 | 0 | 0 | 0 | 0 | 0 | 0 | 0 | 0 | 0.663 | 0 | 0 | 0.332 | 0 | 0 | 0 | 0 | 0 | 0 | 0 | 0 | 0 | 0 | 0 | 0 | 0 | 0 | 0 | 0 | 0 | 0 | 0 | 0 | 0 | 0 | 0 | 0.005 | 0 | 0 | 0 | 0 | 0 | 0 | 0 | n.a. | 1087 | 0.667 | 0.333 | 2.003003 | 1.013 | 3 | 100 | 42 |  | 31 | 11 | 42 | 17.64
471 | 114 | 0 | 0 | 0 | 0 | 0 | 0 | 0 | 0 | 0 | 0 | 0 | 0 | 0 | 0 | 0 | 0 | 0 | 0 | 0 | 0 | 0 | 0 | 0 | 0 | 0 | 0 | 0 | 0 | 0 | 0 | 0 | 0 | 0 | 0.663 | 0 | 0 | 0.332 | 0 | 0 | 0 | 0 | 0 | 0 | 0 | 0 | 0 | 0 | 0 | 0 | 0 | 0 | 0 | 0 | 0 | 0 | 0 | 0 | 0 | 0 | 0 | 0 | 0 | 0 | 0.005 | 0 | 0 | 0 | 0 | n.a. | 1089 | 0.667 | 0.333 | 2.003003 | 1.013 | 3 | 100 | 41 |  | 32 | 12 | 44 | 18.04
472 | 114 | 0 | 0 | 0 | 0 | 0 | 0 | 0 | 0 | 0 | 0 | 0 | 0 | 0 | 0 | 0 | 0 | 0 | 0 | 0 | 0 | 0 | 0 | 0 | 0 | 0 | 0 | 0 | 0 | 0 | 0 | 0 | 0 | 0 | 0.663 | 0 | 0 | 0.332 | 0 | 0 | 0 | 0 | 0 | 0 | 0 | 0 | 0 | 0 | 0 | 0 | 0 | 0 | 0 | 0 | 0 | 0 | 0 | 0.005 | 0 | 0 | 0 | 0 | 0 | 0 | 0 | 0 | 0 | 0 | 0 | n.a. | 1077 | 0.667 | 0.333 | 2.003003 | 1.013 | 3 | 100 | 44 |  | 35 | 10 | 45 | 19.8
473 | 114 | 0 | 0 | 0 | 0 | 0 | 0 | 0 | 0 | 0 | 0 | 0 | 0 | 0 | 0 | 0 | 0 | 0 | 0 | 0 | 0 | 0 | 0 | 0 | 0 | 0 | 0 | 0 | 0 | 0 | 0 | 0 | 0 | 0 | 0.659 | 0 | 0 | 0.33 | 0 | 0 | 0 | 0 | 0 | 0 | 0 | 0 | 0 | 0 | 0 | 0 | 0 | 0 | 0 | 0.011 | 0 | 0 | 0 | 0 | 0 | 0 | 0 | 0 | 0 | 0 | 0 | 0 | 0 | 0 | 0 | n.a. | 1041 | 0.667 | 0.333 | 2.003003 | 1.013 | 3 | 100 | 44 |  | 40 | 7 | 47 | 20.68
474 | 114 | 0 | 0 | 0 | 0 | 0 | 0 | 0 | 0 | 0 | 0 | 0 | 0 | 0 | 0 | 0 | 0 | 0 | 0 | 0 | 0 | 0 | 0 | 0 | 0 | 0 | 0 | 0 | 0 | 0 | 0 | 0 | 0 | 0 | 0.545 | 0 | 0 | 0.273 | 0 | 0 | 0 | 0 | 0 | 0 | 0 | 0 | 0 | 0 | 0 | 0 | 0 | 0 | 0 | 0.182 | 0 | 0 | 0 | 0 | 0 | 0 | 0 | 0 | 0 | 0 | 0 | 0 | 0 | 0 | 0 | n.a. | 1053 | 0.667 | 0.333 | 2.003003 | 1.013 | 3 | 100 | 46 |  | 36 | 9 | 45 | 20.7
475 | 115 | 0 | 0 | 0 | 0 | 0 | 0 | 0 | 0 | 0 | 0 | 0 | 0 | 0 | 0 | 0 | 0 | 0 | 0 | 0 | 0 | 0 | 0 | 0 | 0 | 0 | 0 | 0 | 0 | 0 | 0 | 0.055 | 0 | 0.945 | 0 | 0 | 0 | 0 | 0 | 0 | 0 | 0 | 0 | 0 | 0 | 0 | 0 | 0 | 0 | 0 | 0 | 0 | 0 | 0 | 0 | 0 | 0 | 0 | 0 | 0 | 0 | 0 | 0 | 0 | 0 | 0 | 0 | 0 | 0 | Impregnation | 975 | 0.87 | 0.03 | 29 | 1.013 | 0.72 |  | 4 |  |  |  | 80 | 3.2
476 | 115 | 0 | 0 | 0 | 0.02 | 0 | 0 | 0 | 0 | 0 | 0 | 0 | 0 | 0 | 0 | 0 | 0 | 0 | 0 | 0 | 0 | 0 | 0 | 0 | 0 | 0 | 0 | 0 | 0 | 0 | 0 | 0 | 0 | 0.98 | 0 | 0 | 0 | 0 | 0 | 0 | 0 | 0 | 0 | 0 | 0 | 0 | 0 | 0 | 0 | 0 | 0 | 0 | 0 | 0 | 0 | 0 | 0 | 0 | 0 | 0 | 0 | 0 | 0 | 0 | 0 | 0 | 0 | 0 | 0 | Impregnation | 983 | 0.87 | 0.03 | 29 | 1.013 | 0.72 |  | 2.3 |  |  |  | 18 | 0.414
477 | 115 | 0 | 0 | 0 | 0.007 | 0 | 0 | 0 | 0 | 0 | 0 | 0 | 0 | 0 | 0 | 0 | 0 | 0 | 0 | 0 | 0 | 0 | 0 | 0 | 0 | 0 | 0 | 0 | 0 | 0 | 0 | 0.055 | 0 | 0.938 | 0 | 0 | 0 | 0 | 0 | 0 | 0 | 0 | 0 | 0 | 0 | 0 | 0 | 0 | 0 | 0 | 0 | 0 | 0 | 0 | 0 | 0 | 0 | 0 | 0 | 0 | 0 | 0 | 0 | 0 | 0 | 0 | 0 | 0 | 0 | Impregnation | 973 | 0.87 | 0.03 | 29 | 1.013 | 0.72 |  | 4.4 |  |  |  | 88 | 3.872
478 | 115 | 0 | 0 | 0 | 0.047 | 0 | 0 | 0 | 0 | 0 | 0 | 0 | 0 | 0 | 0 | 0 | 0 | 0 | 0 | 0 | 0 | 0 | 0 | 0 | 0 | 0 | 0 | 0 | 0 | 0 | 0 | 0.055 | 0 | 0.898 | 0 | 0 | 0 | 0 | 0 | 0 | 0 | 0 | 0 | 0 | 0 | 0 | 0 | 0 | 0 | 0 | 0 | 0 | 0 | 0 | 0 | 0 | 0 | 0 | 0 | 0 | 0 | 0 | 0 | 0 | 0 | 0 | 0 | 0 | 0 | Impregnation | 1073 | 0.87 | 0.03 | 29 | 1.013 | 0.72 |  | 17 |  |  |  | 74 | 12.58
479 | 115 | 0 | 0.01 | 0 | 0 | 0 | 0 | 0 | 0 | 0 | 0 | 0 | 0 | 0 | 0 | 0 | 0 | 0 | 0 | 0 | 0 | 0 | 0 | 0 | 0 | 0 | 0 | 0 | 0 | 0 | 0 | 0.055 | 0 | 0.935 | 0 | 0 | 0 | 0 | 0 | 0 | 0 | 0 | 0 | 0 | 0 | 0 | 0 | 0 | 0 | 0 | 0 | 0 | 0 | 0 | 0 | 0 | 0 | 0 | 0 | 0 | 0 | 0 | 0 | 0 | 0 | 0 | 0 | 0 | 0 | Impregnation | 1075 | 0.6 | 0.084 | 7.142857 | 1.013 | 0.72 |  | 17.3 |  |  |  | 45 | 7.785
480 | 115 | 0 | 0 | 0 | 0 | 0 | 0 | 0 | 0 | 0 | 0 | 0 | 0 | 0 | 0 | 0 | 0 | 0 | 0 | 0 | 0 | 0 | 0 | 0 | 0 | 0 | 0 | 0 | 0 | 0 | 0 | 0.055 | 0 | 0.936 | 0 | 0 | 0 | 0 | 0 | 0 | 0 | 0 | 0 | 0 | 0 | 0 | 0 | 0 | 0 | 0 | 0 | 0 | 0 | 0 | 0 | 0 | 0 | 0 | 0 | 0 | 0 | 0 | 0 | 0 | 0 | 0.009 | 0 | 0 | 0 | Impregnation | 1072 | 0.6 | 0.084 | 7.142857 | 1.013 | 0.72 |  | 20 |  |  |  | 68 | 13.6
481 | 115 | 0 | 0 | 0 | 0 | 0 | 0 | 0 | 0 | 0 | 0 | 0 | 0 | 0 | 0 | 0 | 0 | 0 | 0 | 0 | 0 | 0 | 0 | 0 | 0 | 0 | 0 | 0 | 0 | 0 | 0.007 | 0.055 | 0 | 0.938 | 0 | 0 | 0 | 0 | 0 | 0 | 0 | 0 | 0 | 0 | 0 | 0 | 0 | 0 | 0 | 0 | 0 | 0 | 0 | 0 | 0 | 0 | 0 | 0 | 0 | 0 | 0 | 0 | 0 | 0 | 0 | 0 | 0 | 0 | 0 | Impregnation | 1072 | 0.6 | 0.084 | 7.142857 | 1.013 | 0.72 |  | 18 |  |  |  | 74 | 13.32
482 | 115 | 0 | 0 | 0 | 0 | 0 | 0 | 0 | 0 | 0 | 0 | 0 | 0 | 0 | 0 | 0 | 0 | 0 | 0 | 0 | 0 | 0 | 0 | 0 | 0 | 0 | 0 | 0 | 0 | 0 | 0.015 | 0.055 | 0 | 0.93 | 0 | 0 | 0 | 0 | 0 | 0 | 0 | 0 | 0 | 0 | 0 | 0 | 0 | 0 | 0 | 0 | 0 | 0 | 0 | 0 | 0 | 0 | 0 | 0 | 0 | 0 | 0 | 0 | 0 | 0 | 0 | 0 | 0 | 0 | 0 | Impregnation | 1072 | 0.6 | 0.084 | 7.142857 | 1.013 | 0.72 |  | 16 |  |  |  | 71 | 11.36
483 | 116 | 0.085 | 0.915 | 0 | 0 | 0 | 0 | 0 | 0 | 0 | 0 | 0 | 0 | 0 | 0 | 0 | 0 | 0 | 0 | 0 | 0 | 0 | 0 | 0 | 0 | 0 | 0 | 0 | 0 | 0 | 0 | 0 | 0 | 0 | 0 | 0 | 0 | 0 | 0 | 0 | 0 | 0 | 0 | 0 | 0 | 0 | 0 | 0 | 0 | 0 | 0 | 0 | 0 | 0 | 0 | 0 | 0 | 0 | 0 | 0 | 0 | 0 | 0 | 0 | 0 | 0 | 0 | 0 | 0 | Impregnation | 973 | 0.1 | 0.05 | 2 | 1.013 | 1.5 |  | 31.5 |  |  |  | 19.6 | 6.174
484 | 116 | 0.085 | 0.855 | 0 | 0 | 0 | 0 | 0 | 0 | 0 | 0 | 0 | 0 | 0.03 | 0 | 0 | 0 | 0 | 0 | 0 | 0 | 0 | 0 | 0 | 0 | 0 | 0 | 0 | 0 | 0.03 | 0 | 0 | 0 | 0 | 0 | 0 | 0 | 0 | 0 | 0 | 0 | 0 | 0 | 0 | 0 | 0 | 0 | 0 | 0 | 0 | 0 | 0 | 0 | 0 | 0 | 0 | 0 | 0 | 0 | 0 | 0 | 0 | 0 | 0 | 0 | 0 | 0 | 0 | 0 | Impregnation | 973 | 0.1 | 0.05 | 2 | 1.013 | 1.5 |  | 30.8 |  |  |  | 33.6 | 10.3488
485 | 116 | 0.085 | 0.855 | 0 | 0 | 0 | 0 | 0 | 0 | 0 | 0 | 0 | 0 | 0.03 | 0 | 0 | 0 | 0 | 0 | 0 | 0 | 0 | 0 | 0 | 0 | 0 | 0 | 0 | 0 | 0 | 0 | 0.03 | 0 | 0 | 0 | 0 | 0 | 0 | 0 | 0 | 0 | 0 | 0 | 0 | 0 | 0 | 0 | 0 | 0 | 0 | 0 | 0 | 0 | 0 | 0 | 0 | 0 | 0 | 0 | 0 | 0 | 0 | 0 | 0 | 0 | 0 | 0 | 0 | 0 | Impregnation | 973 | 0.1 | 0.05 | 2 | 1.013 | 1.5 |  | 2.2 |  |  |  | 76.9 | 1.6918
486 | 116 | 0.085 | 0.825 | 0 | 0 | 0.03 | 0 | 0 | 0 | 0 | 0 | 0 | 0 | 0.06 | 0 | 0 | 0 | 0 | 0 | 0 | 0 | 0 | 0 | 0 | 0 | 0 | 0 | 0 | 0 | 0 | 0 | 0 | 0 | 0 | 0 | 0 | 0 | 0 | 0 | 0 | 0 | 0 | 0 | 0 | 0 | 0 | 0 | 0 | 0 | 0 | 0 | 0 | 0 | 0 | 0 | 0 | 0 | 0 | 0 | 0 | 0 | 0 | 0 | 0 | 0 | 0 | 0 | 0 | 0 | Impregnation | 973 | 0.1 | 0.05 | 2 | 1.013 | 1.5 |  | 32.1 |  |  |  | 32.1 | 10.3041
487 | 116 | 0.085 | 0.855 | 0 | 0 | 0 | 0 | 0 | 0 | 0 | 0 | 0 | 0 | 0.03 | 0 | 0 | 0 | 0 | 0 | 0 | 0 | 0 | 0 | 0 | 0 | 0 | 0 | 0 | 0 | 0 | 0 | 0 | 0 | 0 | 0 | 0 | 0 | 0.03 | 0 | 0 | 0 | 0 | 0 | 0 | 0 | 0 | 0 | 0 | 0 | 0 | 0 | 0 | 0 | 0 | 0 | 0 | 0 | 0 | 0 | 0 | 0 | 0 | 0 | 0 | 0 | 0 | 0 | 0 | 0 | Impregnation | 973 | 0.1 | 0.05 | 2 | 1.013 | 1.5 |  | 35 |  |  |  | 33.5 | 11.725
488 | 116 | 0.085 | 0.855 | 0 | 0 | 0 | 0 | 0 | 0 | 0 | 0 | 0 | 0 | 0.03 | 0 | 0 | 0.03 | 0 | 0 | 0 | 0 | 0 | 0 | 0 | 0 | 0 | 0 | 0 | 0 | 0 | 0 | 0 | 0 | 0 | 0 | 0 | 0 | 0 | 0 | 0 | 0 | 0 | 0 | 0 | 0 | 0 | 0 | 0 | 0 | 0 | 0 | 0 | 0 | 0 | 0 | 0 | 0 | 0 | 0 | 0 | 0 | 0 | 0 | 0 | 0 | 0 | 0 | 0 | 0 | Impregnation | 973 | 0.1 | 0.05 | 2 | 1.013 | 1.5 |  | 30.2 |  |  |  | 24.3 | 7.3386
489 | 116 | 0.18 | 0.82 | 0 | 0 | 0 | 0 | 0 | 0 | 0 | 0 | 0 | 0 | 0 | 0 | 0 | 0 | 0 | 0 | 0 | 0 | 0 | 0 | 0 | 0 | 0 | 0 | 0 | 0 | 0 | 0 | 0 | 0 | 0 | 0 | 0 | 0 | 0 | 0 | 0 | 0 | 0 | 0 | 0 | 0 | 0 | 0 | 0 | 0 | 0 | 0 | 0 | 0 | 0 | 0 | 0 | 0 | 0 | 0 | 0 | 0 | 0 | 0 | 0 | 0 | 0 | 0 | 0 | 0 | Impregnation | 973 | 0.1 | 0.05 | 2 | 1.013 | 1.5 |  | 20.4 |  |  |  | 0 | 0
490 | 116 | 0.18 | 0 | 0 | 0 | 0.41 | 0 | 0 | 0 | 0.41 | 0 | 0 | 0 | 0 | 0 | 0 | 0 | 0 | 0 | 0 | 0 | 0 | 0 | 0 | 0 | 0 | 0 | 0 | 0 | 0 | 0 | 0 | 0 | 0 | 0 | 0 | 0 | 0 | 0 | 0 | 0 | 0 | 0 | 0 | 0 | 0 | 0 | 0 | 0 | 0 | 0 | 0 | 0 | 0 | 0 | 0 | 0 | 0 | 0 | 0 | 0 | 0 | 0 | 0 | 0 | 0 | 0 | 0 | 0 | Impregnation | 973 | 0.1 | 0.05 | 2 | 1.013 | 1.5 |  | 26.8 |  |  |  | 0.3 | 0.0804
491 | 116 | 0.085 | 0.865 | 0 | 0 | 0 | 0 | 0 | 0 | 0 | 0 | 0 | 0 | 0 | 0 | 0 | 0 | 0 | 0 | 0 | 0 | 0 | 0 | 0 | 0 | 0 | 0 | 0 | 0 | 0 | 0 | 0 | 0 | 0 | 0 | 0 | 0 | 0 | 0 | 0 | 0 | 0 | 0 | 0 | 0.05 | 0 | 0 | 0 | 0 | 0 | 0 | 0 | 0 | 0 | 0 | 0 | 0 | 0 | 0 | 0 | 0 | 0 | 0 | 0 | 0 | 0 | 0 | 0 | 0 | Impregnation | 973 | 0.1 | 0.05 | 2 | 1.013 | 1.5 |  | 26.6 |  |  |  | 0.2 | 0.0532
492 | 116 | 0.085 | 0.905 | 0 | 0 | 0 | 0 | 0 | 0 | 0 | 0 | 0 | 0 | 0 | 0 | 0 | 0 | 0 | 0 | 0 | 0 | 0 | 0 | 0 | 0 | 0 | 0 | 0 | 0 | 0 | 0 | 0 | 0 | 0 | 0 | 0 | 0 | 0 | 0 | 0 | 0 | 0 | 0 | 0 | 0.01 | 0 | 0 | 0 | 0 | 0 | 0 | 0 | 0 | 0 | 0 | 0 | 0 | 0 | 0 | 0 | 0 | 0 | 0 | 0 | 0 | 0 | 0 | 0 | 0 | Impregnation | 973 | 0.1 | 0.05 | 2 | 1.013 | 1.5 |  | 26.1 |  |  |  | 0 | 0
493 | 116 | 0.18 | 0.81 | 0 | 0 | 0 | 0 | 0.01 | 0 | 0 | 0 | 0 | 0 | 0 | 0 | 0 | 0 | 0 | 0 | 0 | 0 | 0 | 0 | 0 | 0 | 0 | 0 | 0 | 0 | 0 | 0 | 0 | 0 | 0 | 0 | 0 | 0 | 0 | 0 | 0 | 0 | 0 | 0 | 0 | 0 | 0 | 0 | 0 | 0 | 0 | 0 | 0 | 0 | 0 | 0 | 0 | 0 | 0 | 0 | 0 | 0 | 0 | 0 | 0 | 0 | 0 | 0 | 0 | 0 | Impregnation | 973 | 0.1 | 0.05 | 2 | 1.013 | 1.5 |  | 23.4 |  |  |  | 1.3 | 0.3042
494 | 116 | 0.18 | 0.81 | 0 | 0 | 0.01 | 0 | 0 | 0 | 0 | 0 | 0 | 0 | 0 | 0 | 0 | 0 | 0 | 0 | 0 | 0 | 0 | 0 | 0 | 0 | 0 | 0 | 0 | 0 | 0 | 0 | 0 | 0 | 0 | 0 | 0 | 0 | 0 | 0 | 0 | 0 | 0 | 0 | 0 | 0 | 0 | 0 | 0 | 0 | 0 | 0 | 0 | 0 | 0 | 0 | 0 | 0 | 0 | 0 | 0 | 0 | 0 | 0 | 0 | 0 | 0 | 0 | 0 | 0 | Impregnation | 973 | 0.1 | 0.05 | 2 | 1.013 | 1.5 |  | 27.8 |  |  |  | 0.7 | 0.1946
495 | 116 | 0.18 | 0.77 | 0 | 0 | 0.05 | 0 | 0 | 0 | 0 | 0 | 0 | 0 | 0 | 0 | 0 | 0 | 0 | 0 | 0 | 0 | 0 | 0 | 0 | 0 | 0 | 0 | 0 | 0 | 0 | 0 | 0 | 0 | 0 | 0 | 0 | 0 | 0 | 0 | 0 | 0 | 0 | 0 | 0 | 0 | 0 | 0 | 0 | 0 | 0 | 0 | 0 | 0 | 0 | 0 | 0 | 0 | 0 | 0 | 0 | 0 | 0 | 0 | 0 | 0 | 0 | 0 | 0 | 0 | Impregnation | 973 | 0.1 | 0.05 | 2 | 1.013 | 1.5 |  | 26 |  |  |  | 1.7 | 0.442
496 | 116 | 0.18 | 0.79 | 0 | 0 | 0 | 0 | 0 | 0 | 0 | 0 | 0 | 0 | 0 | 0 | 0 | 0 | 0 | 0 | 0 | 0 | 0 | 0 | 0 | 0 | 0 | 0 | 0 | 0 | 0.03 | 0 | 0 | 0 | 0 | 0 | 0 | 0 | 0 | 0 | 0 | 0 | 0 | 0 | 0 | 0 | 0 | 0 | 0 | 0 | 0 | 0 | 0 | 0 | 0 | 0 | 0 | 0 | 0 | 0 | 0 | 0 | 0 | 0 | 0 | 0 | 0 | 0 | 0 | 0 | Impregnation | 973 | 0.1 | 0.05 | 2 | 1.013 | 1.5 |  | 17.2 |  |  |  | 23.3 | 4.0076
497 | 116 | 0.18 | 0.82 | 0 | 0 | 0 | 0 | 0 | 0 | 0 | 0 | 0 | 0 | 0 | 0 | 0 | 0 | 0 | 0 | 0 | 0 | 0 | 0 | 0 | 0 | 0 | 0 | 0 | 0 | 0 | 0 | 0 | 0 | 0 | 0 | 0 | 0 | 0 | 0 | 0 | 0 | 0 | 0 | 0 | 0 | 0 | 0 | 0 | 0 | 0 | 0 | 0 | 0 | 0 | 0 | 0 | 0 | 0 | 0 | 0 | 0 | 0 | 0 | 0 | 0 | 0 | 0 | 0 | 0 | Therm.decomp. | 973 | 0.1 | 0.05 | 2 | 1.013 | 1.5 |  | 5 |  |  |  | 0 | 0
498 | 116 | 0.18 | 0.73 | 0 | 0 | 0.03 | 0 | 0 | 0 | 0 | 0 | 0 | 0 | 0.06 | 0 | 0 | 0 | 0 | 0 | 0 | 0 | 0 | 0 | 0 | 0 | 0 | 0 | 0 | 0 | 0 | 0 | 0 | 0 | 0 | 0 | 0 | 0 | 0 | 0 | 0 | 0 | 0 | 0 | 0 | 0 | 0 | 0 | 0 | 0 | 0 | 0 | 0 | 0 | 0 | 0 | 0 | 0 | 0 | 0 | 0 | 0 | 0 | 0 | 0 | 0 | 0 | 0 | 0 | 0 | Therm.decomp. | 973 | 0.1 | 0.05 | 2 | 1.013 | 1.5 |  | 17.2 |  |  |  | 25.4 | 4.3688
499 | 116 | 0 | 0 | 0 | 0 | 0.03 | 0 | 0 | 0 | 0 | 0 | 0 | 0 | 0.06 | 0 | 0 | 0 | 0 | 0 | 0 | 0 | 0 | 0 | 0 | 0 | 0 | 0 | 0 | 0 | 0 | 0.91 | 0 | 0 | 0 | 0 | 0 | 0 | 0 | 0 | 0 | 0 | 0 | 0 | 0 | 0 | 0 | 0 | 0 | 0 | 0 | 0 | 0 | 0 | 0 | 0 | 0 | 0 | 0 | 0 | 0 | 0 | 0 | 0 | 0 | 0 | 0 | 0 | 0 | 0 | Therm.decomp. | 973 | 0.1 | 0.05 | 2 | 1.013 | 1.5 |  | 26.7 |  |  |  | 15.3 | 4.0851
500 | 116 | 0 | 0.82 | 0 | 0 | 0.03 | 0 | 0 | 0 | 0 | 0 | 0 | 0 | 0.06 | 0 | 0 | 0 | 0 | 0 | 0 | 0 | 0 | 0 | 0 | 0 | 0 | 0 | 0 | 0 | 0 | 0.09 | 0 | 0 | 0 | 0 | 0 | 0 | 0 | 0 | 0 | 0 | 0 | 0 | 0 | 0 | 0 | 0 | 0 | 0 | 0 | 0 | 0 | 0 | 0 | 0 | 0 | 0 | 0 | 0 | 0 | 0 | 0 | 0 | 0 | 0 | 0 | 0 | 0 | 0 | Impregnation | 973 | 0.1 | 0.05 | 2 | 1.013 | 1.5 |  | 15.8 |  |  |  | 28 | 4.424
501 | 116 | 0 | 0.73 | 0 | 0 | 0.03 | 0 | 0 | 0 | 0 | 0 | 0 | 0 | 0.06 | 0 | 0 | 0 | 0 | 0 | 0 | 0 | 0 | 0 | 0 | 0 | 0 | 0 | 0 | 0 | 0 | 0.18 | 0 | 0 | 0 | 0 | 0 | 0 | 0 | 0 | 0 | 0 | 0 | 0 | 0 | 0 | 0 | 0 | 0 | 0 | 0 | 0 | 0 | 0 | 0 | 0 | 0 | 0 | 0 | 0 | 0 | 0 | 0 | 0 | 0 | 0 | 0 | 0 | 0 | 0 | Impregnation | 973 | 0.1 | 0.05 | 2 | 1.013 | 1.5 |  | 27.1 |  |  |  | 30.4 | 8.2384
502 | 116 | 0.18 | 0.73 | 0 | 0 | 0.03 | 0 | 0 | 0 | 0 | 0 | 0 | 0 | 0.06 | 0 | 0 | 0 | 0 | 0 | 0 | 0 | 0 | 0 | 0 | 0 | 0 | 0 | 0 | 0 | 0 | 0 | 0 | 0 | 0 | 0 | 0 | 0 | 0 | 0 | 0 | 0 | 0 | 0 | 0 | 0 | 0 | 0 | 0 | 0 | 0 | 0 | 0 | 0 | 0 | 0 | 0 | 0 | 0 | 0 | 0 | 0 | 0 | 0 | 0 | 0 | 0 | 0 | 0 | 0 | Therm.decomp. | 973 | 0.1 | 0.05 | 2 | 1.013 | 1.5 |  | 21.3 |  |  |  | 30.4 | 6.4752
503 | 116 | 0.18 | 0.79 | 0 | 0 | 0 | 0 | 0 | 0 | 0 | 0.01 | 0 | 0 | 0.02 | 0 | 0 | 0 | 0 | 0 | 0 | 0 | 0 | 0 | 0 | 0 | 0 | 0 | 0 | 0 | 0 | 0 | 0 | 0 | 0 | 0 | 0 | 0 | 0 | 0 | 0 | 0 | 0 | 0 | 0 | 0 | 0 | 0 | 0 | 0 | 0 | 0 | 0 | 0 | 0 | 0 | 0 | 0 | 0 | 0 | 0 | 0 | 0 | 0 | 0 | 0 | 0 | 0 | 0 | 0 | Impregnation | 973 | 0.1 | 0.05 | 2 | 1.013 | 1.5 |  | 15.8 |  |  |  | 25.4 | 4.0132
504 | 117 | 0 | 0.91 | 0 | 0 | 0 | 0 | 0 | 0 | 0 | 0 | 0 | 0 | 0.06 | 0 | 0 | 0 | 0 | 0 | 0 | 0 | 0 | 0 | 0 | 0 | 0 | 0 | 0 | 0 | 0 | 0 | 0 | 0 | 0 | 0 | 0 | 0 | 0 | 0 | 0 | 0 | 0 | 0 | 0 | 0 | 0 | 0 | 0 | 0 | 0 | 0 | 0 | 0 | 0 | 0 | 0 | 0.03 | 0 | 0 | 0 | 0 | 0 | 0 | 0 | 0 | 0 | 0 | 0 | 0 | Impregnation | 1023 | 0.098 | 0.048 | 2.041667 | 1.013 | 1.5 |  | 30.3 |  |  |  | 56 | 16.968
505 | 117 | 0 | 0.44 | 0 | 0 | 0.28 | 0 | 0 | 0 | 0.28 | 0 | 0 | 0 | 0 | 0 | 0 | 0 | 0 | 0 | 0 | 0 | 0 | 0 | 0 | 0 | 0 | 0 | 0 | 0 | 0 | 0 | 0 | 0 | 0 | 0 | 0 | 0 | 0 | 0 | 0 | 0 | 0 | 0 | 0 | 0 | 0 | 0 | 0 | 0 | 0 | 0 | 0 | 0 | 0 | 0 | 0 | 0 | 0 | 0 | 0 | 0 | 0 | 0 | 0 | 0 | 0 | 0 | 0 | 0 | Impregnation | 1023 | 0.098 | 0.048 | 2.041667 | 1.013 | 1.5 |  | 43.2 |  |  |  | 41.8 | 18.0576
506 | 117 | 0 | 0.91 | 0 | 0 | 0.03 | 0 | 0 | 0 | 0 | 0 | 0 | 0 | 0.06 | 0 | 0 | 0 | 0 | 0 | 0 | 0 | 0 | 0 | 0 | 0 | 0 | 0 | 0 | 0 | 0 | 0 | 0 | 0 | 0 | 0 | 0 | 0 | 0 | 0 | 0 | 0 | 0 | 0 | 0 | 0 | 0 | 0 | 0 | 0 | 0 | 0 | 0 | 0 | 0 | 0 | 0 | 0 | 0 | 0 | 0 | 0 | 0 | 0 | 0 | 0 | 0 | 0 | 0 | 0 | Impregnation | 1048 | 0.058 | 0.05 | 1.16 | 1.013 | 2.1 |  | 47 |  |  |  | 41.6 | 19.552
507 | 117 | 0 | 0.82 | 0 | 0 | 0.06 | 0 | 0 | 0.12 | 0 | 0 | 0 | 0 | 0 | 0 | 0 | 0 | 0 | 0 | 0 | 0 | 0 | 0 | 0 | 0 | 0 | 0 | 0 | 0 | 0 | 0 | 0 | 0 | 0 | 0 | 0 | 0 | 0 | 0 | 0 | 0 | 0 | 0 | 0 | 0 | 0 | 0 | 0 | 0 | 0 | 0 | 0 | 0 | 0 | 0 | 0 | 0 | 0 | 0 | 0 | 0 | 0 | 0 | 0 | 0 | 0 | 0 | 0 | 0 | Impregnation | 1023 | 0.1 | 0.051 | 1.960784 | 1.013 | 1.6 |  | 38.6 |  |  |  | 40.6 | 15.6716
508 | 117 | 0 | 0.97 | 0 | 0 | 0.03 | 0 | 0 | 0 | 0 | 0 | 0 | 0 | 0 | 0 | 0 | 0 | 0 | 0 | 0 | 0 | 0 | 0 | 0 | 0 | 0 | 0 | 0 | 0 | 0 | 0 | 0 | 0 | 0 | 0 | 0 | 0 | 0 | 0 | 0 | 0 | 0 | 0 | 0 | 0 | 0 | 0 | 0 | 0 | 0 | 0 | 0 | 0 | 0 | 0 | 0 | 0 | 0 | 0 | 0 | 0 | 0 | 0 | 0 | 0 | 0 | 0 | 0 | 0 | Impregnation | 1023 | 0.1 | 0.051 | 1.960784 | 1.013 | 1.6 |  | 33.3 |  |  |  | 49.6 | 16.5168
509 | 117 | 0 | 0 | 0 | 0 | 0.03 | 0 | 0 | 0 | 0.03 | 0 | 0 | 0 | 0 | 0 | 0 | 0 | 0 | 0 | 0 | 0 | 0 | 0 | 0 | 0 | 0 | 0 | 0 | 0 | 0 | 0 | 0 | 0 | 0 | 0 | 0 | 0 | 0 | 0 | 0 | 0 | 0 | 0 | 0 | 0 | 0 | 0 | 0 | 0 | 0 | 0 | 0 | 0 | 0 | 0 | 0 | 0 | 0 | 0 | 0 | 0 | 0.94 | 0 | 0 | 0 | 0 | 0 | 0 | 0 | Impregnation | 1023 | 0.1 | 0.051 | 1.960784 | 1.013 | 0.31 |  | 38.8 |  |  |  | 54.5 | 21.146
510 | 117 | 0 | 0 | 0 | 0 | 0.03 | 0 | 0 | 0 | 0 | 0 | 0 | 0 | 0.06 | 0 | 0 | 0 | 0 | 0 | 0 | 0 | 0 | 0 | 0 | 0 | 0 | 0 | 0 | 0 | 0 | 0 | 0 | 0 | 0 | 0 | 0 | 0 | 0 | 0 | 0 | 0 | 0 | 0 | 0 | 0 | 0 | 0 | 0 | 0 | 0 | 0 | 0 | 0 | 0 | 0 | 0 | 0 | 0 | 0 | 0 | 0 | 0.91 | 0 | 0 | 0 | 0 | 0 | 0 | 0 | Impregnation | 1023 | 0.1 | 0.051 | 1.960784 | 1.013 | 4.1 |  | 38.2 |  |  |  | 47.9 | 18.2978
511 | 117 | 0 | 0 | 0 | 0 | 0.03 | 0 | 0 | 0 | 0.03 | 0 | 0 | 0 | 0 | 0 | 0 | 0 | 0 | 0 | 0 | 0 | 0 | 0 | 0 | 0 | 0 | 0 | 0 | 0 | 0 | 0 | 0 | 0 | 0 | 0 | 0 | 0 | 0 | 0 | 0 | 0 | 0 | 0 | 0 | 0 | 0 | 0 | 0 | 0 | 0 | 0 | 0 | 0 | 0 | 0 | 0 | 0 | 0 | 0 | 0 | 0 | 0 | 0 | 0 | 0 | 0 | 0 | 0 | 0.94 | Impregnation | 1023 | 0.1 | 0.051 | 1.960784 | 1.013 | 0.7 |  | 28.1 |  |  |  | 42.8 | 12.0268
512 | 118 | 0 | 0 | 0 | 0 | 0.333 | 0 | 0 | 0 | 0 | 0 | 0 | 0 | 0 | 0 | 0 | 0 | 0 | 0 | 0 | 0 | 0 | 0 | 0 | 0 | 0 | 0 | 0 | 0 | 0 | 0 | 0 | 0 | 0 | 0 | 0 | 0 | 0 | 0 | 0 | 0 | 0 | 0 | 0 | 0 | 0 | 0 | 0 | 0 | 0 | 0 | 0 | 0 | 0 | 0 | 0.5 | 0 | 0 | 0 | 0 | 0 | 0 | 0 | 0 | 0 | 0.167 | 0 | 0 | 0 | Therm.decomp. | 1023 | 0.15 | 0.075 | 2 | 1.013 | 0.15 | 100 | 29 |  |  |  | 20 | 5.8
513 | 118 | 0 | 0 | 0 | 0 | 0.3 | 0 | 0 | 0 | 0 | 0 | 0 | 0 | 0 | 0 | 0 | 0 | 0 | 0 | 0 | 0 | 0 | 0 | 0 | 0 | 0 | 0 | 0 | 0 | 0 | 0 | 0 | 0 | 0 | 0 | 0 | 0 | 0 | 0 | 0 | 0 | 0 | 0 | 0 | 0 | 0 | 0 | 0 | 0 | 0 | 0 | 0 | 0 | 0 | 0 | 0.55 | 0 | 0 | 0 | 0 | 0 | 0 | 0 | 0 | 0 | 0.15 | 0 | 0 | 0 | Therm.decomp. | 1073 | 0.83 | 0.17 | 4.882353 | 1.013 | 0.15 | 83 | 16.4 |  |  |  | 53 | 8.692
514 | 119 | 0 | 0 | 0 | 0 | 0.362 | 0 | 0 | 0 | 0 | 0 | 0 | 0 | 0 | 0 | 0 | 0 | 0 | 0 | 0 | 0 | 0 | 0 | 0 | 0 | 0 | 0 | 0 | 0 | 0 | 0 | 0 | 0 | 0 | 0 | 0 | 0 | 0 | 0 | 0 | 0 | 0 | 0 | 0 | 0 | 0 | 0 | 0 | 0 | 0 | 0 | 0 | 0 | 0 | 0 | 0.466 | 0 | 0 | 0 | 0 | 0 | 0 | 0 | 0 | 0 | 0.172 | 0 | 0 | 0 | Therm.decomp. | 1023 | 0.83 | 0.17 | 4.882353 | 1.013 | 0.15 | 49 | 5.2 |  |  |  | 38 | 1.976
515 | 120 | 0 | 0 | 0 | 0 | 0 | 0 | 0 | 0 | 0 | 0 | 0 | 0 | 0 | 0 | 0 | 0 | 0 | 0 | 0 | 0 | 0 | 0 | 0 | 0 | 0 | 0 | 0 | 0 | 0.286 | 0.286 | 0 | 0 | 0 | 0 | 0 | 0 | 0 | 0 | 0 | 0 | 0 | 0 | 0 | 0 | 0 | 0 | 0 | 0 | 0 | 0 | 0 | 0 | 0 | 0 | 0 | 0 | 0 | 0 | 0 | 0 | 0.428 | 0 | 0 | 0 | 0 | 0 | 0 | 0 | Therm.decomp. | 1023 | 0.29 | 0.15 | 1.933333 | 1.013 | 1.2 |  | 39 |  |  |  | 42 | 16.38
516 | 120 | 0 | 0 | 0 | 0 | 0 | 0 | 0 | 0 | 0 | 0 | 0 | 0 | 0 | 0 | 0 | 0 | 0 | 0 | 0 | 0 | 0 | 0 | 0 | 0 | 0 | 0 | 0 | 0 | 0.286 | 0 | 0 | 0 | 0 | 0 | 0 | 0 | 0 | 0 | 0.286 | 0 | 0 | 0 | 0 | 0 | 0 | 0 | 0 | 0 | 0 | 0 | 0 | 0 | 0 | 0 | 0 | 0 | 0 | 0 | 0 | 0 | 0.428 | 0 | 0 | 0 | 0 | 0 | 0 | 0 | Therm.decomp. | 1023 | 0.29 | 0.15 | 1.933333 | 1.013 | 0.96 |  | 26 |  |  |  | 24 | 6.24
517 | 120 | 0 | 0 | 0 | 0 | 0 | 0 | 0 | 0 | 0 | 0 | 0 | 0 | 0 | 0 | 0 | 0 | 0 | 0 | 0 | 0 | 0 | 0 | 0 | 0 | 0 | 0 | 0 | 0 | 0.286 | 0 | 0 | 0 | 0 | 0 | 0 | 0 | 0 | 0 | 0 | 0 | 0 | 0 | 0 | 0 | 0 | 0 | 0 | 0 | 0 | 0 | 0 | 0 | 0 | 0.286 | 0 | 0 | 0 | 0 | 0 | 0 | 0.428 | 0 | 0 | 0 | 0 | 0 | 0 | 0 | Therm.decomp. | 1023 | 0.29 | 0.15 | 1.933333 | 1.013 | 1.2 |  | 25 |  |  |  | 23 | 5.75
518 | 120 | 0 | 0 | 0 | 0 | 0 | 0 | 0 | 0 | 0 | 0 | 0 | 0 | 0 | 0 | 0 | 0 | 0 | 0.286 | 0 | 0 | 0 | 0 | 0 | 0 | 0 | 0 | 0 | 0 | 0.286 | 0 | 0 | 0 | 0 | 0 | 0 | 0 | 0 | 0 | 0 | 0 | 0 | 0 | 0 | 0 | 0 | 0 | 0 | 0 | 0 | 0 | 0 | 0 | 0 | 0 | 0 | 0 | 0 | 0 | 0 | 0 | 0.428 | 0 | 0 | 0 | 0 | 0 | 0 | 0 | Therm.decomp. | 1023 | 0.29 | 0.15 | 1.933333 | 1.013 | 1 |  | 25 |  |  |  | 15 | 3.75
519 | 120 | 0 | 0 | 0 | 0 | 0 | 0 | 0 | 0 | 0 | 0 | 0 | 0 | 0 | 0 | 0 | 0 | 0 | 0 | 0 | 0 | 0 | 0 | 0 | 0.286 | 0 | 0 | 0 | 0 | 0.286 | 0 | 0 | 0 | 0 | 0 | 0 | 0 | 0 | 0 | 0 | 0 | 0 | 0 | 0 | 0 | 0 | 0 | 0 | 0 | 0 | 0 | 0 | 0 | 0 | 0 | 0 | 0 | 0 | 0 | 0 | 0 | 0.428 | 0 | 0 | 0 | 0 | 0 | 0 | 0 | Therm.decomp. | 1023 | 0.29 | 0.15 | 1.933333 | 1.013 | 2 |  | 29 |  |  |  | 20 | 5.8
520 | 120 | 0 | 0 | 0 | 0 | 0 | 0 | 0 | 0 | 0 | 0 | 0 | 0 | 0 | 0 | 0 | 0 | 0 | 0 | 0 | 0 | 0 | 0 | 0 | 0 | 0 | 0 | 0 | 0 | 0 | 0.286 | 0 | 0 | 0 | 0 | 0 | 0 | 0 | 0 | 0 | 0 | 0 | 0 | 0 | 0 | 0 | 0.286 | 0 | 0 | 0 | 0 | 0 | 0 | 0 | 0 | 0 | 0 | 0 | 0 | 0 | 0 | 0.428 | 0 | 0 | 0 | 0 | 0 | 0 | 0 | Therm.decomp. | 1023 | 0.29 | 0.15 | 1.933333 | 1.013 | 0.8 |  | 21 |  |  |  | 31 | 6.51
521 | 120 | 0 | 0 | 0 | 0 | 0 | 0 | 0 | 0 | 0 | 0 | 0 | 0 | 0 | 0 | 0 | 0 | 0 | 0 | 0 | 0 | 0 | 0 | 0 | 0 | 0 | 0 | 0 | 0 | 0 | 0.286 | 0 | 0 | 0 | 0 | 0 | 0 | 0.286 | 0 | 0 | 0 | 0 | 0 | 0 | 0 | 0 | 0 | 0 | 0 | 0 | 0 | 0 | 0 | 0 | 0 | 0 | 0 | 0 | 0 | 0 | 0 | 0.428 | 0 | 0 | 0 | 0 | 0 | 0 | 0 | Therm.decomp. | 1023 | 0.29 | 0.15 | 1.933333 | 1.013 | 0.8 |  | 35 |  |  |  | 28 | 9.8
522 | 120 | 0 | 0 | 0 | 0 | 0 | 0 | 0 | 0 | 0 | 0 | 0 | 0 | 0 | 0 | 0 | 0 | 0 | 0 | 0 | 0 | 0 | 0 | 0 | 0 | 0 | 0 | 0 | 0 | 0.286 | 0 | 0 | 0 | 0 | 0 | 0 | 0 | 0 | 0 | 0 | 0 | 0 | 0 | 0 | 0.286 | 0 | 0 | 0 | 0 | 0 | 0 | 0 | 0 | 0 | 0 | 0 | 0 | 0 | 0 | 0 | 0 | 0.428 | 0 | 0 | 0 | 0 | 0 | 0 | 0 | Therm.decomp. | 1023 | 0.29 | 0.15 | 1.933333 | 1.013 | 1.2 |  | 30 |  |  |  | 40 | 12
523 | 120 | 0 | 0 | 0 | 0 | 0 | 0 | 0 | 0 | 0 | 0 | 0 | 0.286 | 0 | 0 | 0 | 0 | 0 | 0 | 0 | 0 | 0 | 0 | 0 | 0 | 0 | 0 | 0 | 0 | 0.286 | 0 | 0 | 0 | 0 | 0 | 0 | 0 | 0 | 0 | 0 | 0 | 0 | 0 | 0 | 0 | 0 | 0 | 0 | 0 | 0 | 0 | 0 | 0 | 0 | 0 | 0 | 0 | 0 | 0 | 0 | 0 | 0.428 | 0 | 0 | 0 | 0 | 0 | 0 | 0 | Therm.decomp. | 1023 | 0.29 | 0.15 | 1.933333 | 1.013 | 5 |  | 29 |  |  |  | 36 | 10.44
524 | 121 | 0 | 0.91 | 0 | 0 | 0.03 | 0 | 0 | 0 | 0 | 0 | 0 | 0 | 0.06 | 0 | 0 | 0 | 0 | 0 | 0 | 0 | 0 | 0 | 0 | 0 | 0 | 0 | 0 | 0 | 0 | 0 | 0 | 0 | 0 | 0 | 0 | 0 | 0 | 0 | 0 | 0 | 0 | 0 | 0 | 0 | 0 | 0 | 0 | 0 | 0 | 0 | 0 | 0 | 0 | 0 | 0 | 0 | 0 | 0 | 0 | 0 | 0 | 0 | 0 | 0 | 0 | 0 | 0 | 0 | Impregnation | 1048 | 0.058 | 0.05 | 1.16 | 1.013 | 2.1 |  | 47 |  |  |  | 56 | 26.32
525 | 121 | 0 | 0.82 | 0 | 0 | 0.06 | 0 | 0 | 0.12 | 0 | 0 | 0 | 0 | 0 | 0 | 0 | 0 | 0 | 0 | 0 | 0 | 0 | 0 | 0 | 0 | 0 | 0 | 0 | 0 | 0 | 0 | 0 | 0 | 0 | 0 | 0 | 0 | 0 | 0 | 0 | 0 | 0 | 0 | 0 | 0 | 0 | 0 | 0 | 0 | 0 | 0 | 0 | 0 | 0 | 0 | 0 | 0 | 0 | 0 | 0 | 0 | 0 | 0 | 0 | 0 | 0 | 0 | 0 | 0 | Impregnation | 1023 | 0.1 | 0.051 | 1.960784 | 1.013 | 1.6 |  | 38.6 |  |  |  | 41.8 | 16.1348
526 | 121 | 0 | 0 | 0 | 0 | 0.03 | 0 | 0 | 0 | 0.03 | 0 | 0 | 0 | 0 | 0 | 0 | 0 | 0 | 0 | 0 | 0 | 0 | 0 | 0 | 0 | 0 | 0 | 0 | 0 | 0 | 0 | 0 | 0 | 0 | 0 | 0 | 0 | 0 | 0 | 0 | 0 | 0 | 0 | 0 | 0 | 0 | 0 | 0 | 0 | 0 | 0 | 0 | 0 | 0 | 0 | 0 | 0 | 0 | 0 | 0 | 0 | 0 | 0 | 0 | 0 | 0 | 0 | 0 | 0.94 | Impregnation | 1023 | 0.1 | 0.051 | 1.960784 | 1.013 | 0.7 |  | 28.1 |  |  |  | 41.6 | 11.6896
527 | 122 | 0 | 0 | 0 | 0 | 0 | 0 | 0 | 0 | 0 | 0 | 0 | 0 | 0 | 0 | 0 | 0 | 0 | 0 | 0 | 0 | 0 | 0 | 0 | 0 | 0 | 0 | 0 | 0 | 0 | 0.909 | 0 | 0 | 0 | 0 | 0 | 0 | 0 | 0 | 0 | 0 | 0 | 0 | 0 | 0 | 0 | 0 | 0 | 0 | 0 | 0 | 0 | 0 | 0 | 0 | 0 | 0.091 | 0 | 0 | 0 | 0 | 0 | 0 | 0 | 0 | 0 | 0 | 0 | 0 | Precipitation | 1189 | 0.7 | 0.1 | 7 | 1.013 | 0.15 |  | 14.6 |  |  |  | 9.14 | 1.33444
528 | 123 | 0 | 0 | 0 | 0 | 0 | 0 | 0 | 0 | 0 | 0 | 0 | 0 | 0 | 0 | 0 | 0 | 0 | 0 | 0 | 0 | 0 | 0 | 0 | 0 | 0 | 0 | 0 | 0 | 0 | 0 | 0 | 0 | 0 | 0 | 0 | 0 | 0 | 0 | 0 | 0 | 0 | 0 | 0 | 0 | 0 | 0 | 0 | 0 | 0 | 0 | 0 | 0 | 1 | 0 | 0 | 0 | 0 | 0 | 0 | 0 | 0 | 0 | 0 | 0 | 0 | 0 | 0 | 0 | n.a. | 1073 | 0.96 | 0.04 | 24 | 1.013 | 3.6 | 97 | 4.1 |  | 25 | 22 | 47 | 1.927
529 | 123 | 0 | 0 | 0 | 0 | 0 | 0 | 0 | 0.01 | 0 | 0 | 0 | 0 | 0 | 0 | 0 | 0 | 0 | 0 | 0 | 0 | 0 | 0 | 0 | 0 | 0 | 0 | 0 | 0 | 0.01 | 0 | 0 | 0 | 0 | 0 | 0 | 0 | 0 | 0 | 0 | 0 | 0 | 0 | 0 | 0 | 0 | 0 | 0 | 0 | 0 | 0 | 0 | 0 | 0.98 | 0 | 0 | 0 | 0 | 0 | 0 | 0 | 0 | 0 | 0 | 0 | 0 | 0 | 0 | 0 | Impregnation | 1173 | 0.91 | 0.09 | 10.11111 | 1.013 | 3 | 98 | 16 |  | 48 | 6 | 54 | 8.64
530 | 123 | 0 | 0 | 0 | 0 | 0 | 0 | 0 | 0 | 0 | 0 | 0 | 0 | 0 | 0 | 0 | 0 | 0 | 0 | 0 | 0 | 0 | 0 | 0 | 0 | 0 | 0 | 0 | 0 | 0 | 0 | 0 | 0 | 0 | 0 | 0 | 0 | 0 | 0 | 0 | 0 | 0 | 0.2 | 0 | 0 | 0 | 0 | 0 | 0 | 0 | 0 | 0 | 0 | 0.8 | 0 | 0 | 0 | 0 | 0 | 0 | 0 | 0 | 0 | 0 | 0 | 0 | 0 | 0 | 0 | Impregnation | 1190 | 0.83 | 0.16 | 5.1875 | 1.013 | 0.4 | 88.7 | 18.7 |  | 30.2 | 20.2 | 50.4 | 9.4248
531 | 123 | 0 | 0 | 0 | 0 | 0 | 0 | 0 | 0 | 0 | 0 | 0 | 0 | 0 | 0 | 0 | 0 | 0 | 0 | 0 | 0 | 0 | 0 | 0 | 0 | 0 | 0 | 0 | 0 | 0 | 0 | 0 | 0 | 0 | 0 | 0 | 0 | 0 | 0 | 0 | 0 | 0 | 0.032 | 0 | 0 | 0 | 0 | 0 | 0 | 0 | 0 | 0 | 0 | 0.968 | 0 | 0 | 0 | 0 | 0 | 0 | 0 | 0 | 0 | 0 | 0 | 0 | 0 | 0 | 0 | n.a. | 1110 | 0.866 | 0.028 | 30.92857 | 1.013 | 2.12 | 99 | 8 | 14 | 31 | 51 | 82 | 6.56
532 | 124 | 0 | 0 | 0 | 0.01 | 0 | 0 | 0 | 0 | 0 | 0 | 0 | 0 | 0 | 0 | 0 | 0 | 0 | 0 | 0 | 0 | 0 | 0 | 0 | 0 | 0 | 0 | 0 | 0 | 0 | 0 | 0.02 | 0 | 0.97 | 0 | 0 | 0 | 0 | 0 | 0 | 0 | 0 | 0 | 0 | 0 | 0 | 0 | 0 | 0 | 0 | 0 | 0 | 0 | 0 | 0 | 0 | 0 | 0 | 0 | 0 | 0 | 0 | 0 | 0 | 0 | 0 | 0 | 0 | 0 | Therm.decomp. | 1073 | 0.6 | 0.084 | 7.142857 | 1.013 | 0.72 |  | 21.2 |  |  |  | 86 | 18.232
533 | 124 | 0 | 0.01 | 0 | 0 | 0 | 0 | 0 | 0 | 0 | 0 | 0 | 0 | 0 | 0 | 0 | 0 | 0 | 0 | 0 | 0 | 0 | 0 | 0 | 0 | 0 | 0 | 0 | 0 | 0 | 0 | 0.02 | 0 | 0.97 | 0 | 0 | 0 | 0 | 0 | 0 | 0 | 0 | 0 | 0 | 0 | 0 | 0 | 0 | 0 | 0 | 0 | 0 | 0 | 0 | 0 | 0 | 0 | 0 | 0 | 0 | 0 | 0 | 0 | 0 | 0 | 0 | 0 | 0 | 0 | Therm.decomp. | 1073 | 0.6 | 0.084 | 7.142857 | 1.013 | 0.72 |  | 17.3 |  |  |  | 45 | 7.785
534 | 125 | 0 | 0 | 0 | 0 | 0 | 0 | 0 | 0 | 0 | 0 | 0 | 0 | 0 | 0 | 0 | 0 | 0 | 0 | 0 | 0 | 0 | 0 | 0 | 0 | 0 | 0 | 0 | 0 | 0 | 0 | 0.154 | 0 | 0.384 | 0 | 0 | 0 | 0 | 0 | 0 | 0 | 0 | 0 | 0 | 0 | 0 | 0 | 0 | 0 | 0 | 0 | 0 | 0 | 0 | 0 | 0 | 0 | 0 | 0 | 0 | 0 | 0 | 0 | 0 | 0 | 0 | 0 | 0.462 | 0 | Therm.decomp. | 1073 | 0.27 | 0.057 | 4.736842 | 1.013 |  |  | 20.1 |  |  |  | 76.3 | 15.3363
535 | 125 | 0 | 0 | 0 | 0 | 0 | 0 | 0 | 0 | 0 | 0 | 0 | 0 | 0 | 0 | 0 | 0.009 | 0 | 0 | 0 | 0 | 0 | 0 | 0 | 0 | 0 | 0 | 0 | 0 | 0 | 0 | 0.043 | 0 | 0 | 0 | 0 | 0 | 0 | 0 | 0 | 0 | 0 | 0 | 0 | 0 | 0 | 0 | 0 | 0 | 0 | 0 | 0 | 0 | 0 | 0 | 0 | 0 | 0 | 0 | 0 | 0 | 0 | 0 | 0 | 0 | 0 | 0 | 0.948 | 0 | Therm.decomp. | 1013 | 0.27 | 0.057 | 4.736842 | 1.013 |  |  | 21.8 |  |  |  | 77 | 16.786
536 | 125 | 0 | 0.037 | 0 | 0 | 0 | 0 | 0 | 0 | 0 | 0 | 0 | 0 | 0 | 0 | 0 | 0 | 0 | 0 | 0 | 0 | 0 | 0 | 0 | 0 | 0 | 0 | 0 | 0 | 0 | 0 | 0.148 | 0 | 0.371 | 0 | 0 | 0 | 0 | 0 | 0 | 0 | 0 | 0 | 0 | 0 | 0 | 0 | 0 | 0 | 0 | 0 | 0 | 0 | 0 | 0 | 0 | 0 | 0 | 0 | 0 | 0 | 0 | 0 | 0 | 0 | 0 | 0 | 0.444 | 0 | Therm.decomp. | 1073 | 0.27 | 0.057 | 4.736842 | 1.013 |  |  | 22.2 |  |  |  | 78 | 17.316
537 | 125 | 0 | 0 | 0 | 0 | 0 | 0 | 0 | 0 | 0 | 0 | 0 | 0 | 0 | 0 | 0 | 0 | 0 | 0 | 0 | 0 | 0 | 0 | 0 | 0 | 0 | 0 | 0 | 0 | 0 | 0 | 0.043 | 0 | 0 | 0 | 0 | 0 | 0 | 0 | 0 | 0 | 0 | 0 | 0 | 0 | 0 | 0 | 0 | 0 | 0 | 0 | 0 | 0 | 0 | 0 | 0 | 0 | 0 | 0 | 0 | 0 | 0 | 0 | 0 | 0 | 0 | 0 | 0.522 | 0.435 | Therm.decomp. | 1073 | 0.27 | 0.057 | 4.736842 | 1.013 |  |  | 9.1 |  |  |  | 52.9 | 4.8139
538 | 125 | 0 | 0 | 0 | 0 | 0 | 0 | 0 | 0 | 0 | 0 | 0 | 0 | 0 | 0 | 0 | 0 | 0 | 0 | 0 | 0 | 0 | 0 | 0 | 0 | 0 | 0 | 0 | 0 | 0 | 0 | 0.154 | 0 | 0.385 | 0 | 0 | 0 | 0 | 0 | 0 | 0 | 0 | 0 | 0 | 0 | 0 | 0 | 0 | 0 | 0 | 0 | 0 | 0 | 0 | 0 | 0 | 0 | 0 | 0 | 0 | 0 | 0 | 0 | 0 | 0 | 0 | 0 | 0.461 | 0 | n.a. | 1073 | 0.27 | 0.056 | 4.821429 | 1 | 0.49 |  | 26 |  | 37 | 36 | 73 | 18.98
539 | 125 | 0 | 0.038 | 0 | 0 | 0 | 0 | 0 | 0 | 0 | 0 | 0 | 0 | 0 | 0 | 0 | 0 | 0 | 0 | 0 | 0 | 0 | 0 | 0 | 0 | 0 | 0 | 0 | 0 | 0 | 0 | 0.148 | 0 | 0.37 | 0 | 0 | 0 | 0 | 0 | 0 | 0 | 0 | 0 | 0 | 0 | 0 | 0 | 0 | 0 | 0 | 0 | 0 | 0 | 0 | 0 | 0 | 0 | 0 | 0 | 0 | 0 | 0 | 0 | 0 | 0 | 0 | 0 | 0.444 | 0 | n.a. | 1073 | 0.27 | 0.056 | 4.821429 | 1.013 | 0.49 |  | 28 |  | 43 | 32 | 75 | 21
540 | 126 | 0 | 0 | 0 | 0 | 0 | 0 | 0 | 0 | 0 | 0 | 0 | 0 | 0.062 | 0 | 0 | 0 | 0 | 0 | 0 | 0 | 0 | 0 | 0 | 0 | 0 | 0 | 0 | 0 | 0 | 0 | 0.062 | 0 | 0 | 0 | 0 | 0 | 0.35 | 0 | 0 | 0 | 0 | 0 | 0 | 0 | 0 | 0 | 0 | 0 | 0 | 0 | 0 | 0 | 0.2 | 0 | 0 | 0 | 0 | 0 | 0 | 0 | 0.326 | 0 | 0 | 0 | 0 | 0 | 0 | 0 | Impregnation | 973 | 0.05 | 0.021 | 2.380952 | 1.013 | 0.6 |  | 50 |  | 39.5 | 0 | 39.5 | 19.75
541 | 126 | 0 | 0 | 0 | 0 | 0 | 0 | 0 | 0 | 0 | 0 | 0 | 0 | 0.062 | 0 | 0 | 0 | 0 | 0 | 0 | 0 | 0 | 0 | 0 | 0 | 0 | 0 | 0 | 0 | 0 | 0 | 0 | 0 | 0 | 0 | 0 | 0 | 0.35 | 0 | 0 | 0 | 0 | 0 | 0 | 0 | 0 | 0.062 | 0 | 0 | 0 | 0 | 0 | 0 | 0.2 | 0 | 0 | 0 | 0 | 0 | 0 | 0 | 0.326 | 0 | 0 | 0 | 0 | 0 | 0 | 0 | Impregnation | 973 | 0.05 | 0.021 | 2.380952 | 1.013 | 0.6 |  | 36.9 |  | 3.8 | 3.6 | 7.4 | 2.7306
542 | 126 | 0 | 0 | 0 | 0 | 0 | 0 | 0 | 0 | 0 | 0 | 0 | 0 | 0.058 | 0 | 0 | 0 | 0 | 0 | 0 | 0 | 0 | 0 | 0 | 0 | 0 | 0 | 0 | 0 | 0 | 0 | 0.058 | 0 | 0 | 0 | 0 | 0 | 0 | 0 | 0 | 0 | 0 | 0 | 0 | 0 | 0 | 0 | 0 | 0 | 0 | 0 | 0 | 0 | 0 | 0 | 0 | 0 | 0 | 0 | 0 | 0 | 0.884 | 0 | 0 | 0 | 0 | 0 | 0 | 0 | Impregnation | 973 | 0.05 | 0.021 | 2.380952 | 1.013 | 0.6 |  | 33.6 |  | 19.9 | 0 | 19.9 | 6.6864
543 | 126 | 0 | 0 | 0 | 0 | 0 | 0 | 0 | 0 | 0 | 0 | 0 | 0 | 0.058 | 0 | 0 | 0 | 0 | 0 | 0 | 0 | 0 | 0 | 0 | 0 | 0 | 0 | 0 | 0 | 0 | 0 | 0.058 | 0 | 0 | 0.884 | 0 | 0 | 0 | 0 | 0 | 0 | 0 | 0 | 0 | 0 | 0 | 0 | 0 | 0 | 0 | 0 | 0 | 0 | 0 | 0 | 0 | 0 | 0 | 0 | 0 | 0 | 0 | 0 | 0 | 0 | 0 | 0 | 0 | 0 | Impregnation | 973 | 0.05 | 0.021 | 2.380952 | 1.013 | 0.6 |  | 41 |  | 28 | 0 | 28 | 11.48
544 | 126 | 0 | 0 | 0 | 0 | 0 | 0 | 0 | 0 | 0 | 0 | 0 | 0 | 0.28 | 0 | 0 | 0 | 0 | 0 | 0 | 0 | 0 | 0 | 0 | 0 | 0 | 0 | 0 | 0 | 0 | 0 | 0 | 0 | 0 | 0 | 0 | 0 | 0 | 0 | 0 | 0 | 0 | 0 | 0 | 0 | 0 | 0.28 | 0 | 0 | 0 | 0 | 0 | 0 | 0 | 0 | 0 | 0 | 0 | 0 | 0 | 0 | 0.44 | 0 | 0 | 0 | 0 | 0 | 0 | 0 | Impregnation | 973 | 0.05 | 0.021 | 2.380952 | 1.013 | 0.6 |  | 20.3 |  | 2.6 | 3.7 | 6.3 | 1.2789
545 | 127 | 0 | 0 | 0 | 0 | 0.5 | 0 | 0.2 | 0 | 0 | 0 | 0 | 0 | 0 | 0 | 0 | 0 | 0 | 0 | 0 | 0 | 0 | 0 | 0 | 0 | 0 | 0 | 0 | 0 | 0 | 0 | 0 | 0 | 0 | 0 | 0 | 0 | 0 | 0 | 0 | 0 | 0 | 0.3 | 0 | 0 | 0 | 0 | 0 | 0 | 0 | 0 | 0 | 0 | 0 | 0 | 0 | 0 | 0 | 0 | 0 | 0 | 0 | 0 | 0 | 0 | 0 | 0 | 0 | 0 | Impregnation | 1048 | 0.3 | 0.04 | 7.5 | 1.013 | 1.6 |  | 3.8 |  |  |  | 21 | 0.798
546 | 128 | 0 | 0 | 0 | 0 | 0 | 0 | 0 | 0 | 0 | 0 | 0 | 0 | 0 | 0 | 0 | 0 | 0 | 0 | 0 | 0 | 0 | 0 | 0 | 0 | 0 | 0 | 0 | 0 | 0 | 0 | 0.116 | 0 | 0.884 | 0 | 0 | 0 | 0 | 0 | 0 | 0 | 0 | 0 | 0 | 0 | 0 | 0 | 0 | 0 | 0 | 0 | 0 | 0 | 0 | 0 | 0 | 0 | 0 | 0 | 0 | 0 | 0 | 0 | 0 | 0 | 0 | 0 | 0 | 0 | Impregnation | 1073 | 0.67 | 0.07 | 9.571429 | 1.013 | 0.225 |  | 16.3 |  |  |  | 84 | 13.692
547 | 129 | 0 | 0 | 0 | 0 | 0 | 0 | 0 | 0 | 0 | 0 | 0 | 0 | 0 | 0 | 0 | 0 | 0 | 0 | 0 | 0 | 0 | 0 | 0 | 0 | 0 | 0 | 0 | 0 | 0 | 0.667 | 0 | 0 | 0 | 0 | 0 | 0 | 0 | 0 | 0 | 0 | 0 | 0 | 0 | 0 | 0 | 0 | 0 | 0 | 0 | 0 | 0 | 0 | 0 | 0 | 0 | 0.333 | 0 | 0 | 0 | 0 | 0 | 0 | 0 | 0 | 0 | 0 | 0 | 0 | Precipitation | 1153 | 0.881 | 0.132 | 6.674242 | 1.013 | 0.016 | 99.6 | 21.2 |  |  |  | 73.1 | 15.4972
548 | 130 | 0 | 0 | 0 | 0 | 0 | 0 | 0 | 0 | 0 | 0.818 | 0 | 0 | 0 | 0 | 0 | 0 | 0 | 0 | 0 | 0 | 0 | 0 | 0 | 0 | 0 | 0 | 0 | 0 | 0 | 0 | 0 | 0 | 0 | 0 | 0 | 0 | 0 | 0 | 0 | 0 | 0 | 0 | 0 | 0 | 0 | 0 | 0 | 0 | 0 | 0 | 0 | 0 | 0 | 0 | 0 | 0 | 0 | 0 | 0 | 0 | 0 | 0 | 0 | 0 | 0.182 | 0 | 0 | 0 | Precipitation | 1023 | 0.152 | 0.076 | 2 | 1.013 | 0.75 | 90 | 37 |  |  |  | 35 | 12.95
549 | 131 | 0 | 0 | 0 | 0 | 0 | 0 | 0 | 0 | 0 | 1 | 0 | 0 | 0 | 0 | 0 | 0 | 0 | 0 | 0 | 0 | 0 | 0 | 0 | 0 | 0 | 0 | 0 | 0 | 0 | 0 | 0 | 0 | 0 | 0 | 0 | 0 | 0 | 0 | 0 | 0 | 0 | 0 | 0 | 0 | 0 | 0 | 0 | 0 | 0 | 0 | 0 | 0 | 0 | 0 | 0 | 0 | 0 | 0 | 0 | 0 | 0 | 0 | 0 | 0 | 0 | 0 | 0 | 0 | Therm.decomp. | 1073 | 0.092 | 0.046 | 2 | 1.013 | 0.194 | 100 | 38 | 79 | 12 | 9 | 21 | 7.98
550 | 131 | 0 | 0 | 0 | 0 | 0 | 0 | 0 | 0 | 0 | 0 | 0 | 0 | 0 | 0 | 0 | 0 | 0 | 0 | 0 | 0 | 0 | 0 | 0 | 0 | 0 | 0 | 0 | 0 | 0 | 0 | 0 | 0 | 0 | 0 | 0 | 0 | 0 | 0 | 0 | 0 | 0 | 0 | 0 | 0 | 0 | 0 | 0 | 0 | 0 | 0 | 0 | 0 | 0 | 0 | 0 | 1 | 0 | 0 | 0 | 0 | 0 | 0 | 0 | 0 | 0 | 0 | 0 | 0 | Therm.decomp. | 1073 | 0.092 | 0.046 | 2 | 1.013 | 0.194 | 39 | 24 | 52 | 25 | 23 | 48 | 11.52
551 | 131 | 0 | 0 | 0 | 0 | 0 | 0 | 0 | 0 | 0 | 0 | 0 | 0 | 0 | 0 | 0 | 0 | 0 | 0 | 0 | 0 | 0 | 0 | 0 | 0 | 0 | 0 | 0 | 0 | 0 | 0 | 0 | 0 | 0.961 | 0 | 0 | 0 | 0 | 0 | 0 | 0 | 0 | 0 | 0 | 0 | 0 | 0 | 0 | 0 | 0 | 0 | 0 | 0 | 0 | 0.039 | 0 | 0 | 0 | 0 | 0 | 0 | 0 | 0 | 0 | 0 | 0 | 0 | 0 | 0 | Therm.decomp. | 1073 | 0.092 | 0.046 | 2 | 1.013 | 0.194 | 93 | 39 | 64 | 20 | 16 | 36 | 14.04
552 | 132 | 0 | 0 | 0 | 0 | 0.8 | 0 | 0 | 0 | 0 | 0.2 | 0 | 0 | 0 | 0 | 0 | 0 | 0 | 0 | 0 | 0 | 0 | 0 | 0 | 0 | 0 | 0 | 0 | 0 | 0 | 0 | 0 | 0 | 0 | 0 | 0 | 0 | 0 | 0 | 0 | 0 | 0 | 0 | 0 | 0 | 0 | 0 | 0 | 0 | 0 | 0 | 0 | 0 | 0 | 0 | 0 | 0 | 0 | 0 | 0 | 0 | 0 | 0 | 0 | 0 | 0 | 0 | 0 | 0 | Impregnation | 1073 | 0.67 | 0.07 | 9.571429 | 1.013 | 0.225 | 16 | 2 | 76 | 24 | 0 | 24 | 0.48
553 | 133 | 0 | 0 | 0 | 0 | 0 | 0 | 0 | 0 | 0 | 0 | 0 | 0 | 0 | 0 | 0 | 0 | 0 | 0 | 0 | 0 | 0 | 0 | 0 | 0 | 0 | 0 | 0 | 0 | 0 | 0 | 0.004 | 0 | 0.996 | 0 | 0 | 0 | 0 | 0 | 0 | 0 | 0 | 0 | 0 | 0 | 0 | 0 | 0 | 0 | 0 | 0 | 0 | 0 | 0 | 0 | 0 | 0 | 0 | 0 | 0 | 0 | 0 | 0 | 0 | 0 | 0 | 0 | 0 | 0 | Precipitation | 1023 | 0.031 | 0.016 | 1.9375 | 1.013 | 1.229 | 90 | 46 |  |  |  | 62.8 | 28.888
554 | 133 | 0 | 0 | 0 | 0 | 0 | 0 | 0 | 0 | 0 | 0 | 0 | 0 | 0 | 0 | 0 | 0 | 0 | 0 | 0 | 0 | 0 | 0 | 0 | 0 | 0 | 0 | 0 | 0 | 0 | 0 | 0 | 0 | 0.992 | 0.008 | 0 | 0 | 0 | 0 | 0 | 0 | 0 | 0 | 0 | 0 | 0 | 0 | 0 | 0 | 0 | 0 | 0 | 0 | 0 | 0 | 0 | 0 | 0 | 0 | 0 | 0 | 0 | 0 | 0 | 0 | 0 | 0 | 0 | 0 | n.a. | 1023 | 0.031 | 0.016 | 1.9375 | 1.013 | 1.229 | 90 | 34.9 |  |  |  | 46 | 16.054
555 | 133 | 0 | 0 | 0 | 0 | 0 | 0 | 0 | 0 | 0 | 0 | 0 | 0 | 0 | 0.1 | 0 | 0 | 0 | 0 | 0 | 0 | 0 | 0 | 0 | 0 | 0 | 0 | 0 | 0 | 0 | 0 | 0 | 0 | 0.9 | 0 | 0 | 0 | 0 | 0 | 0 | 0 | 0 | 0 | 0 | 0 | 0 | 0 | 0 | 0 | 0 | 0 | 0 | 0 | 0 | 0 | 0 | 0 | 0 | 0 | 0 | 0 | 0 | 0 | 0 | 0 | 0 | 0 | 0 | 0 | Impregnation | 1023 | 0.031 | 0.016 | 1.9375 | 1.013 | 1.229 | 90 | 32.7 |  |  |  | 35.7 | 11.6739
556 | 134 | 0 | 0 | 0 | 0 | 0 | 0 | 0 | 0 | 0 | 0 | 0 | 0 | 0 | 0 | 0 | 0 | 0 | 0 | 0 | 0 | 0 | 0 | 0 | 0.385 | 0 | 0 | 0 | 0 | 0 | 0 | 0 | 0 | 0 | 0.385 | 0 | 0 | 0.153 | 0 | 0 | 0 | 0.077 | 0 | 0 | 0 | 0 | 0 | 0 | 0 | 0 | 0 | 0 | 0 | 0 | 0 | 0 | 0 | 0 | 0 | 0 | 0 | 0 | 0 | 0 | 0 | 0 | 0 | 0 | 0 | Pyrolysis | 1101 | 0.41 | 0.205 | 2 | 1.013 | 0.289 |  | 15 | 47 | 36 | 17 | 53 | 7.95
557 | 135 | 0 | 0 | 0 | 0 | 0 | 0 | 0 | 0 | 0 | 0 | 0 | 0 | 0 | 0 | 0 | 0 | 0 | 0 | 0 | 0 | 0 | 0 | 0 | 0 | 0 | 0 | 0 | 0 | 0 | 0 | 0 | 0 | 0 | 0 | 0 | 0 | 0 | 0 | 0 | 0 | 0 | 0 | 0 | 0 | 0 | 0 | 0 | 0 | 0 | 0 | 0 | 0 | 0 | 0 | 0 | 0 | 0 | 0 | 0 | 0 | 0 | 0 | 0 | 0 | 0 | 0 | 1 | 0 | Therm.decomp. | 973 | 0.44 | 0.11 | 4 | 1.013 | 0.15 | 100 | 18 |  |  |  | 23 | 4.14
558 | 135 | 0 | 0 | 0 | 0 | 0 | 0 | 0 | 0 | 0 | 0 | 0 | 0 | 0 | 0 | 0 | 0 | 0 | 0 | 0 | 0 | 0 | 0 | 0 | 0 | 0 | 0 | 0 | 0 | 0 | 0 | 0.479 | 0 | 0 | 0 | 0 | 0 | 0 | 0 | 0 | 0 | 0 | 0 | 0 | 0 | 0 | 0 | 0 | 0 | 0 | 0 | 0 | 0 | 0 | 0 | 0 | 0 | 0 | 0 | 0 | 0 | 0 | 0 | 0 | 0 | 0 | 0 | 0.521 | 0 | Therm.decomp. | 973 | 0.44 | 0.11 | 4 | 1.013 | 0.15 | 23 | 5 |  |  |  | 42 | 2.1
559 | 136 | 0 | 0 | 0 | 0 | 0 | 0 | 0 | 0 | 0 | 0 | 0.01 | 0 | 0 | 0 | 0 | 0 | 0 | 0 | 0 | 0 | 0 | 0 | 0 | 0 | 0 | 0 | 0 | 0 | 0 | 0 | 0.026 | 0 | 0.964 | 0 | 0 | 0 | 0 | 0 | 0 | 0 | 0 | 0 | 0 | 0 | 0 | 0 | 0 | 0 | 0 | 0 | 0 | 0 | 0 | 0 | 0 | 0 | 0 | 0 | 0 | 0 | 0 | 0 | 0 | 0 | 0 | 0 | 0 | 0 | Impregnation | 1053 | 0.169 | 0.074 | 2.283784 | 1.013 | 0.24 |  | 29 |  |  |  | 49 | 14.21
560 | 137 | 0 | 0 | 0 | 0 | 1 | 0 | 0 | 0 | 0 | 0 | 0 | 0 | 0 | 0 | 0 | 0 | 0 | 0 | 0 | 0 | 0 | 0 | 0 | 0 | 0 | 0 | 0 | 0 | 0 | 0 | 0 | 0 | 0 | 0 | 0 | 0 | 0 | 0 | 0 | 0 | 0 | 0 | 0 | 0 | 0 | 0 | 0 | 0 | 0 | 0 | 0 | 0 | 0 | 0 | 0 | 0 | 0 | 0 | 0 | 0 | 0 | 0 | 0 | 0 | 0 | 0 | 0 | 0 | n.a. | 1073 | 0.137 | 0.059 | 2.322034 | 1.013 | 0.04 | 90 | 34.8 |  |  |  | 42.8 | 14.8944
561 | 137 | 0 | 0 | 0 | 0 | 0.5 | 0 | 0 | 0 | 0 | 0 | 0 | 0 | 0.5 | 0 | 0 | 0 | 0 | 0 | 0 | 0 | 0 | 0 | 0 | 0 | 0 | 0 | 0 | 0 | 0 | 0 | 0 | 0 | 0 | 0 | 0 | 0 | 0 | 0 | 0 | 0 | 0 | 0 | 0 | 0 | 0 | 0 | 0 | 0 | 0 | 0 | 0 | 0 | 0 | 0 | 0 | 0 | 0 | 0 | 0 | 0 | 0 | 0 | 0 | 0 | 0 | 0 | 0 | 0 | n.a. | 1073 | 0.137 | 0.059 | 2.322034 | 1.013 | 0.04 | 81 | 34.2 | 60 |  |  | 43 | 14.706
562 | 137 | 0 | 0 | 0 | 0 | 0.864 | 0 | 0 | 0 | 0 | 0 | 0 | 0 | 0 | 0 | 0 | 0 | 0 | 0 | 0 | 0 | 0 | 0 | 0 | 0 | 0 | 0 | 0 | 0 | 0 | 0.136 | 0 | 0 | 0 | 0 | 0 | 0 | 0 | 0 | 0 | 0 | 0 | 0 | 0 | 0 | 0 | 0 | 0 | 0 | 0 | 0 | 0 | 0 | 0 | 0 | 0 | 0 | 0 | 0 | 0 | 0 | 0 | 0 | 0 | 0 | 0 | 0 | 0 | 0 | Impregnation | 1073 | 0.137 | 0.059 | 2.322034 | 1.013 | 0.04 | 99.9 | 36.6 | 51 |  |  | 50 | 18.3
563 | 137 | 0 | 0 | 0 | 0 | 1 | 0 | 0 | 0 | 0 | 0 | 0 | 0 | 0 | 0 | 0 | 0 | 0 | 0 | 0 | 0 | 0 | 0 | 0 | 0 | 0 | 0 | 0 | 0 | 0 | 0 | 0 | 0 | 0 | 0 | 0 | 0 | 0 | 0 | 0 | 0 | 0 | 0 | 0 | 0 | 0 | 0 | 0 | 0 | 0 | 0 | 0 | 0 | 0 | 0 | 0 | 0 | 0 | 0 | 0 | 0 | 0 | 0 | 0 | 0 | 0 | 0 | 0 | 0 | Impregnation | 1073 | 0.167 | 0.055 | 3.036364 | 1.013 | 42.288 | 95.9 | 21.7 | 65 | 30 | 5 | 34.7 | 7.5299
564 | 138 | 0 | 0 | 0 | 0 | 1 | 0 | 0 | 0 | 0 | 0 | 0 | 0 | 0 | 0 | 0 | 0 | 0 | 0 | 0 | 0 | 0 | 0 | 0 | 0 | 0 | 0 | 0 | 0 | 0 | 0 | 0 | 0 | 0 | 0 | 0 | 0 | 0 | 0 | 0 | 0 | 0 | 0 | 0 | 0 | 0 | 0 | 0 | 0 | 0 | 0 | 0 | 0 | 0 | 0 | 0 | 0 | 0 | 0 | 0 | 0 | 0 | 0 | 0 | 0 | 0 | 0 | 0 | 0 | n.a. | 1013 | 0.7 | 0.075 | 9.333333 | 1.013 | 14.45 | 98 | 14 |  |  |  | 70 | 9.8
565 | 139 | 0 | 0 | 0 | 0 | 0 | 0 | 0 | 0 | 0.5 | 0 | 0 | 0 | 0 | 0 | 0 | 0 | 0 | 0 | 0 | 0 | 0 | 0 | 0 | 0 | 0 | 0 | 0 | 0 | 0 | 0 | 0 | 0 | 0 | 0 | 0 | 0 | 0 | 0 | 0 | 0 | 0 | 0 | 0 | 0 | 0 | 0 | 0 | 0 | 0 | 0 | 0 | 0 | 0 | 0 | 0 | 0.5 | 0 | 0 | 0 | 0 | 0 | 0 | 0 | 0 | 0 | 0 | 0 | 0 | Therm.decomp. | 1153 | 0.909 | 0.091 | 9.989011 | 1.013 | 0.24 | 43.3 | 7 |  |  |  | 67.5 | 4.725
566 | 139 | 0 | 0 | 0 | 0 | 0.5 | 0 | 0 | 0 | 0.5 | 0 | 0 | 0 | 0 | 0 | 0 | 0 | 0 | 0 | 0 | 0 | 0 | 0 | 0 | 0 | 0 | 0 | 0 | 0 | 0 | 0 | 0 | 0 | 0 | 0 | 0 | 0 | 0 | 0 | 0 | 0 | 0 | 0 | 0 | 0 | 0 | 0 | 0 | 0 | 0 | 0 | 0 | 0 | 0 | 0 | 0 | 0 | 0 | 0 | 0 | 0 | 0 | 0 | 0 | 0 | 0 | 0 | 0 | 0 | Therm.decomp. | 1153 | 0.909 | 0.091 | 9.989011 | 1.013 | 0.24 | 43.1 | 7.6 |  |  |  | 74.9 | 5.6924
567 | 139 | 0 | 0 | 0 | 0 | 0 | 0 | 0 | 0 | 0 | 0 | 0 | 0 | 0 | 0 | 0 | 0 | 0 | 0 | 0 | 0 | 0 | 0 | 0 | 0 | 0 | 0 | 0 | 0 | 0 | 0 | 0 | 0 | 0 | 0 | 0 | 0 | 0 | 0 | 0 | 0 | 0 | 0 | 0 | 0 | 0 | 0 | 0 | 0 | 0 | 0 | 0 | 0 | 0 | 0 | 0 | 0 | 0 | 0 | 0 | 1 | 0 | 0 | 0 | 0 | 0 | 0 | 0 | 0 | Therm.decomp. | 1153 | 0.909 | 0.091 | 9.989011 | 1.013 | 0.24 | 54.7 | 8.6 |  |  |  | 64.3 | 5.5298
568 | 139 | 0 | 0 | 0 | 0 | 0 | 0 | 0 | 0 | 0 | 0 | 0 | 0 | 0 | 0 | 0 | 0 | 0 | 0 | 0 | 0 | 0 | 0 | 0 | 0 | 0 | 0 | 0 | 0 | 0 | 0 | 0 | 0 | 0 | 0 | 0 | 0 | 0 | 0 | 0 | 0 | 0 | 0 | 0 | 0 | 0 | 0 | 0 | 0 | 0 | 0 | 0 | 0 | 0 | 0 | 0 | 0.5 | 0 | 0 | 0 | 0.5 | 0 | 0 | 0 | 0 | 0 | 0 | 0 | 0 | Therm.decomp. | 1153 | 0.909 | 0.091 | 9.989011 | 1.013 | 0.24 | 56.5 | 9.3 |  |  |  | 73.3 | 6.8169
569 | 139 | 0 | 0 | 0 | 0 | 0 | 0 | 0 | 0 | 0.5 | 0.5 | 0 | 0 | 0 | 0 | 0 | 0 | 0 | 0 | 0 | 0 | 0 | 0 | 0 | 0 | 0 | 0 | 0 | 0 | 0 | 0 | 0 | 0 | 0 | 0 | 0 | 0 | 0 | 0 | 0 | 0 | 0 | 0 | 0 | 0 | 0 | 0 | 0 | 0 | 0 | 0 | 0 | 0 | 0 | 0 | 0 | 0 | 0 | 0 | 0 | 0 | 0 | 0 | 0 | 0 | 0 | 0 | 0 | 0 | Therm.decomp. | 1153 | 0.909 | 0.091 | 9.989011 | 1.013 | 0.24 | 70.3 | 9.5 |  |  |  | 63.9 | 6.0705
570 | 139 | 0 | 0 | 0 | 0 | 0 | 0 | 0 | 0 | 0 | 0 | 0 | 0 | 0 | 0 | 0 | 0 | 0 | 0 | 0 | 0 | 0 | 0 | 0 | 0 | 0 | 0 | 0 | 0 | 0 | 1 | 0 | 0 | 0 | 0 | 0 | 0 | 0 | 0 | 0 | 0 | 0 | 0 | 0 | 0 | 0 | 0 | 0 | 0 | 0 | 0 | 0 | 0 | 0 | 0 | 0 | 0 | 0 | 0 | 0 | 0 | 0 | 0 | 0 | 0 | 0 | 0 | 0 | 0 | Therm.decomp. | 1153 | 0.909 | 0.091 | 9.989011 | 1.013 | 0.24 | 69.6 | 10.1 |  |  |  | 65.3 | 6.5953
571 | 139 | 0 | 0 | 0 | 0 | 0 | 0 | 0 | 0 | 0.454 | 0 | 0 | 0 | 0 | 0 | 0 | 0 | 0 | 0 | 0 | 0 | 0 | 0 | 0 | 0 | 0 | 0 | 0 | 0 | 0 | 0 | 0 | 0 | 0 | 0 | 0 | 0 | 0 | 0 | 0 | 0 | 0 | 0 | 0 | 0 | 0 | 0 | 0 | 0 | 0 | 0 | 0 | 0 | 0 | 0 | 0 | 0.455 | 0 | 0 | 0 | 0.091 | 0 | 0 | 0 | 0 | 0 | 0 | 0 | 0 | Therm.decomp. | 1153 | 0.909 | 0.091 | 9.989011 | 1.013 | 0.24 | 68.4 | 11.3 |  |  |  | 75.6 | 8.5428
572 | 139 | 0 | 0 | 0 | 0 | 0 | 0 | 0 | 0 | 0 | 0 | 0 | 0 | 0 | 0 | 0 | 0 | 0 | 0 | 0 | 0 | 0 | 0 | 0 | 0 | 0 | 0 | 0 | 0 | 0 | 0 | 0 | 0 | 0 | 0 | 0 | 0 | 0 | 0 | 0 | 0 | 0 | 0 | 0 | 0 | 0 | 0 | 0 | 0 | 0 | 0 | 0 | 0 | 0 | 0 | 0 | 0.5 | 0 | 0 | 0 | 0.5 | 0 | 0 | 0 | 0 | 0 | 0 | 0 | 0 | Therm.decomp. | 1153 | 0.909 | 0.091 | 9.989011 | 1.013 | 0.24 | 74.1 | 12 |  |  |  | 75 | 9
573 | 139 | 0 | 0 | 0 | 0 | 0.5 | 0 | 0 | 0 | 0 | 0 | 0 | 0 | 0 | 0 | 0 | 0 | 0 | 0 | 0 | 0 | 0 | 0 | 0 | 0 | 0 | 0 | 0 | 0 | 0 | 0 | 0 | 0 | 0 | 0 | 0 | 0 | 0 | 0 | 0 | 0 | 0 | 0 | 0 | 0 | 0 | 0 | 0 | 0 | 0 | 0 | 0 | 0 | 0 | 0 | 0 | 0 | 0 | 0 | 0 | 0.5 | 0 | 0 | 0 | 0 | 0 | 0 | 0 | 0 | Therm.decomp. | 1153 | 0.909 | 0.091 | 9.989011 | 1.013 | 0.24 | 84.8 | 12.2 |  |  |  | 69 | 8.418
574 | 139 | 0 | 0 | 0 | 0 | 0 | 0 | 0 | 0 | 0.454 | 0.455 | 0 | 0 | 0 | 0 | 0 | 0 | 0 | 0 | 0 | 0 | 0 | 0 | 0 | 0 | 0 | 0 | 0 | 0 | 0 | 0 | 0 | 0 | 0 | 0 | 0 | 0 | 0 | 0 | 0 | 0 | 0 | 0 | 0 | 0 | 0 | 0 | 0 | 0 | 0 | 0 | 0 | 0 | 0 | 0 | 0 | 0 | 0 | 0 | 0 | 0.091 | 0 | 0 | 0 | 0 | 0 | 0 | 0 | 0 | Therm.decomp. | 1153 | 0.909 | 0.091 | 9.989011 | 1.013 | 0.24 | 89.5 | 12.4 |  |  |  | 68.6 | 8.5064
575 | 139 | 0 | 0 | 0 | 0 | 0 | 0 | 0 | 0 | 0 | 0.5 | 0 | 0 | 0 | 0 | 0 | 0 | 0 | 0 | 0 | 0 | 0 | 0 | 0 | 0 | 0 | 0 | 0 | 0 | 0 | 0 | 0 | 0 | 0 | 0 | 0 | 0 | 0 | 0 | 0 | 0 | 0 | 0 | 0 | 0 | 0 | 0 | 0 | 0 | 0 | 0 | 0 | 0 | 0 | 0 | 0 | 0 | 0 | 0 | 0 | 0.5 | 0 | 0 | 0 | 0 | 0 | 0 | 0 | 0 | Therm.decomp. | 1153 | 0.909 | 0.091 | 9.989011 | 1.013 | 0.24 | 97.4 | 14.2 |  |  |  | 70.9 | 10.0678
576 | 139 | 0 | 0 | 0 | 0 | 0 | 0 | 0 | 0 | 0 | 0 | 0 | 0 | 0 | 0 | 0 | 0 | 0 | 0 | 0 | 0 | 0 | 0 | 0 | 0 | 0 | 0 | 0 | 0 | 0 | 0.045 | 0 | 0 | 0 | 0 | 0 | 0 | 0 | 0 | 0 | 0 | 0 | 0 | 0 | 0 | 0 | 0 | 0 | 0 | 0 | 0 | 0 | 0 | 0 | 0 | 0 | 0.046 | 0 | 0 | 0 | 0.909 | 0 | 0 | 0 | 0 | 0 | 0 | 0 | 0 | Therm.decomp. | 1153 | 0.909 | 0.091 | 9.989011 | 1.013 | 0.24 | 99.4 | 15.1 |  |  |  | 74.9 | 11.3099
577 | 139 | 0 | 0 | 0 | 0 | 0 | 0 | 0 | 0 | 0 | 0 | 0 | 0 | 0 | 0 | 0 | 0 | 0 | 0 | 0 | 0 | 0 | 0 | 0 | 0 | 0 | 0 | 0 | 0 | 0 | 0.091 | 0 | 0 | 0 | 0 | 0 | 0 | 0 | 0 | 0 | 0 | 0 | 0 | 0 | 0 | 0 | 0 | 0 | 0 | 0 | 0 | 0 | 0 | 0 | 0 | 0 | 0 | 0 | 0 | 0 | 0.909 | 0 | 0 | 0 | 0 | 0 | 0 | 0 | 0 | Therm.decomp. | 1153 | 0.909 | 0.091 | 9.989011 | 1.013 | 0.24 | 99.7 | 13.8 |  |  |  | 68.3 | 9.4254
578 | 139 | 0 | 0 | 0 | 0 | 0 | 0 | 0 | 0 | 0 | 0 | 0 | 0 | 0 | 0 | 0 | 0 | 0 | 0 | 0 | 0 | 0 | 0 | 0 | 0 | 0 | 0 | 0 | 0 | 0 | 0.909 | 0 | 0 | 0 | 0 | 0 | 0 | 0 | 0 | 0 | 0 | 0 | 0 | 0 | 0 | 0 | 0 | 0 | 0 | 0 | 0 | 0 | 0 | 0 | 0 | 0 | 0 | 0 | 0 | 0 | 0.091 | 0 | 0 | 0 | 0 | 0 | 0 | 0 | 0 | Therm.decomp. | 1153 | 0.909 | 0.091 | 9.989011 | 1.013 | 0.24 | 99.8 | 14 |  |  |  | 68.3 | 9.562
579 | 140 | 0 | 0 | 0 | 0 | 0 | 0 | 0 | 0 | 0 | 0 | 0 | 0 | 0 | 0 | 0 | 0 | 0 | 0 | 0 | 0 | 0 | 0 | 0 | 0 | 0 | 0 | 0 | 0 | 0 | 0 | 0 | 0 | 0 | 0 | 0 | 0 | 0 | 0 | 0 | 0 | 0 | 0 | 0 | 0 | 0 | 0 | 0 | 0 | 0 | 0 | 0 | 0 | 0 | 0 | 0 | 0 | 0 | 0 | 0 | 0 | 0 | 0 | 0 | 0 | 1 | 0 | 0 | 0 | n.a. | 1073 | 0.304 | 0.051 | 5.960784 | 1.013 | 0.162 | 100 | 18 | 44 |  |  | 56.2 | 10.116
580 | 140 | 0 | 0 | 0 | 0 | 0 | 0 | 0 | 0 | 0 | 0 | 0 | 0 | 0 | 0 | 0 | 0 | 0 | 0 | 0 | 0 | 0 | 0 | 0 | 0 | 0 | 0 | 0 | 0 | 0 | 1 | 0 | 0 | 0 | 0 | 0 | 0 | 0 | 0 | 0 | 0 | 0 | 0 | 0 | 0 | 0 | 0 | 0 | 0 | 0 | 0 | 0 | 0 | 0 | 0 | 0 | 0 | 0 | 0 | 0 | 0 | 0 | 0 | 0 | 0 | 0 | 0 | 0 | 0 | n.a. | 998 | 0.176 | 0.02 | 8.8 | 1.013 | 2.381 | 91 | 9.44 | 53 |  |  | 46.6 | 4.39904
581 | 140 | 0 | 0 | 0 | 0 | 0 | 0 | 0 | 0 | 0 | 0 | 0 | 0 | 0 | 0 | 0 | 0 | 0 | 0 | 0 | 0 | 0 | 0 | 0 | 0 | 0 | 0 | 0 | 0 | 0 | 0 | 0 | 0 | 0 | 0 | 0 | 0 | 0 | 0 | 1 | 0 | 0 | 0 | 0 | 0 | 0 | 0 | 0 | 0 | 0 | 0 | 0 | 0 | 0 | 0 | 0 | 0 | 0 | 0 | 0 | 0 | 0 | 0 | 0 | 0 | 0 | 0 | 0 | 0 | Therm.decomp. | 1023 | 0.304 | 0.051 | 5.960784 | 1.013 | 0.177 | 100 | 17.1 | 43 |  |  | 57 | 9.747
582 | 140 | 0 | 0 | 0 | 0 | 0 | 0 | 0 | 0 | 0 | 0 | 0 | 0 | 0 | 0 | 0 | 0 | 0 | 0 | 0 | 1 | 0 | 0 | 0 | 0 | 0 | 0 | 0 | 0 | 0 | 0 | 0 | 0 | 0 | 0 | 0 | 0 | 0 | 0 | 0 | 0 | 0 | 0 | 0 | 0 | 0 | 0 | 0 | 0 | 0 | 0 | 0 | 0 | 0 | 0 | 0 | 0 | 0 | 0 | 0 | 0 | 0 | 0 | 0 | 0 | 0 | 0 | 0 | 0 | Therm.decomp. | 973 | 0.304 | 0.051 | 5.960784 | 1.013 | 0.186 | 100 | 18.2 | 44 |  |  | 55.9 | 10.1738
583 | 140 | 0 | 0 | 0 | 0 | 0 | 0 | 0 | 0 | 0 | 0 | 0 | 0 | 0 | 0 | 0 | 0 | 0 | 0 | 0 | 0 | 0 | 0 | 0 | 1 | 0 | 0 | 0 | 0 | 0 | 0 | 0 | 0 | 0 | 0 | 0 | 0 | 0 | 0 | 0 | 0 | 0 | 0 | 0 | 0 | 0 | 0 | 0 | 0 | 0 | 0 | 0 | 0 | 0 | 0 | 0 | 0 | 0 | 0 | 0 | 0 | 0 | 0 | 0 | 0 | 0 | 0 | 0 | 0 | Therm.decomp. | 1073 | 0.304 | 0.051 | 5.960784 | 1.013 | 0.231 | 100 | 19.2 | 39 |  |  | 61 | 11.712
584 | 140 | 0 | 0 | 0 | 0 | 0 | 0 | 0 | 0 | 0 | 0 | 0 | 0.25 | 0 | 0 | 0 | 0 | 0 | 0 | 0 | 0 | 0 | 0 | 0 | 0 | 0 | 0 | 0 | 0 | 0 | 0 | 0 | 0 | 0 | 0 | 0 | 0 | 0.75 | 0 | 0 | 0 | 0 | 0 | 0 | 0 | 0 | 0 | 0 | 0 | 0 | 0 | 0 | 0 | 0 | 0 | 0 | 0 | 0 | 0 | 0 | 0 | 0 | 0 | 0 | 0 | 0 | 0 | 0 | 0 | Impregnation | 970 | 0.183 | 0.03 | 6.1 | 1.013 | 1.5 | 100 | 15.7 |  |  |  | 59 | 9.263
585 | 140 | 0 | 0 | 0 | 0 | 0 | 0 | 0 | 0 | 0 | 0 | 0 | 0 | 0 | 0 | 0 | 0 | 0 | 0 | 0 | 0 | 0 | 0 | 0 | 0 | 0 | 0 | 0 | 0 | 0 | 0.995 | 0 | 0 | 0 | 0 | 0 | 0 | 0.005 | 0 | 0 | 0 | 0 | 0 | 0 | 0 | 0 | 0 | 0 | 0 | 0 | 0 | 0 | 0 | 0 | 0 | 0 | 0 | 0 | 0 | 0 | 0 | 0 | 0 | 0 | 0 | 0 | 0 | 0 | 0 | Therm.decomp. | 1073 | 0.304 | 0.051 | 5.960784 | 1.013 | 0.096 | 100 | 20 | 31 |  |  | 69.2 | 13.84
586 | 140 | 0 | 0 | 0 | 0 | 0 | 0 | 0 | 0 | 0 | 0 | 0 | 0.45 | 0 | 0 | 0 | 0 | 0 | 0 | 0 | 0 | 0 | 0 | 0 | 0 | 0 | 0 | 0 | 0 | 0 | 0 | 0 | 0 | 0 | 0 | 0 | 0 | 0 | 0 | 0 | 0 | 0 | 0 | 0 | 0 | 0 | 0 | 0 | 0 | 0 | 0 | 0 | 0 | 0 | 0 | 0 | 0.5 | 0 | 0 | 0 | 0 | 0 | 0 | 0 | 0 | 0 | 0.05 | 0 | 0 | Therm.decomp. | 1023 | 0.135 | 0.068 | 1.985294 | 1.013 | 0.72 | 90 | 52.6 |  |  |  | 60.1 | 31.6126
587 | 140 | 0 | 0 | 0 | 0 | 0 | 0 | 0 | 0 | 0 | 0 | 0 | 0 | 0 | 0 | 0 | 0 | 0 | 0 | 0 | 0 | 0 | 0 | 0 | 0 | 0 | 0 | 0 | 0 | 0 | 0 | 0 | 0 | 0.85 | 0 | 0 | 0 | 0.15 | 0 | 0 | 0 | 0 | 0 | 0 | 0 | 0 | 0 | 0 | 0 | 0 | 0 | 0 | 0 | 0 | 0 | 0 | 0 | 0 | 0 | 0 | 0 | 0 | 0 | 0 | 0 | 0 | 0 | 0 | 0 | Impregnation | 1073 | 0.028 | 0.014 | 2 | 1.013 | 2.172 | 90 | 39.4 |  |  |  | 56.8 | 22.3792
588 | 141 | 0 | 0 | 0 | 0 | 0 | 0 | 0 | 0 | 0 | 0 | 0 | 0 | 0 | 0 | 0 | 0 | 0 | 0 | 0 | 0 | 0 | 0 | 0 | 0 | 0 | 0 | 0 | 0 | 0 | 0 | 0.2 | 0 | 0 | 0.8 | 0 | 0 | 0 | 0 | 0 | 0 | 0 | 0 | 0 | 0 | 0 | 0 | 0 | 0 | 0 | 0 | 0 | 0 | 0 | 0 | 0 | 0 | 0 | 0 | 0 | 0 | 0 | 0 | 0 | 0 | 0 | 0 | 0 | 0 | n.a. | 1023 | 0.051 | 0.026 | 1.961538 | 1 | 0.6 | 90 | 47.3 |  |  |  | 64.7 | 30.6031
589 | 141 | 0 | 0 | 0 | 0 | 0.98 | 0 | 0 | 0 | 0 | 0 | 0 | 0 | 0 | 0 | 0 | 0 | 0 | 0 | 0 | 0 | 0 | 0 | 0 | 0 | 0 | 0 | 0 | 0 | 0.02 | 0 | 0 | 0 | 0 | 0 | 0 | 0 | 0 | 0 | 0 | 0 | 0 | 0 | 0 | 0 | 0 | 0 | 0 | 0 | 0 | 0 | 0 | 0 | 0 | 0 | 0 | 0 | 0 | 0 | 0 | 0 | 0 | 0 | 0 | 0 | 0 | 0 | 0 | 0 | n.a. | 1073 | 0.028 | 0.014 | 2 | 1.013 | 2.172 | 90 | 48.1 |  |  |  | 42 | 20.202
590 | 142 | 0 | 0 | 0 | 0 | 0 | 0 | 0 | 0 | 0 | 0.15 | 0 | 0 | 0 | 0 | 0 | 0 | 0 | 0 | 0 | 0 | 0 | 0 | 0 | 0 | 0 | 0 | 0 | 0 | 0 | 0 | 0 | 0 | 0.85 | 0 | 0 | 0 | 0 | 0 | 0 | 0 | 0 | 0 | 0 | 0 | 0 | 0 | 0 | 0 | 0 | 0 | 0 | 0 | 0 | 0 | 0 | 0 | 0 | 0 | 0 | 0 | 0 | 0 | 0 | 0 | 0 | 0 | 0 | 0 | Precipitation | 1023 | 0.132 | 0.014 | 9.428571 | 1.013 | 0.161 |  | 16.9 |  |  |  | 71.8 | 12.1342
591 | 143 | 0 | 0 | 0 | 0 | 0 | 0 | 0 | 0 | 0 | 0.019 | 0 | 0 | 0 | 0 | 0 | 0 | 0 | 0 | 0 | 0 | 0 | 0 | 0 | 0 | 0 | 0 | 0 | 0 | 0 | 0 | 0 | 0 | 0.981 | 0 | 0 | 0 | 0 | 0 | 0 | 0 | 0 | 0 | 0 | 0 | 0 | 0 | 0 | 0 | 0 | 0 | 0 | 0 | 0 | 0 | 0 | 0 | 0 | 0 | 0 | 0 | 0 | 0 | 0 | 0 | 0 | 0 | 0 | 0 | Impregnation | 1073 | 0.8 | 0.2 | 4 | 1.013 | 0.6 |  | 26.6 |  |  |  | 59.4 | 15.8004
592 | 143 | 0 | 0 | 0 | 0 | 0 | 0 | 0 | 0 | 0 | 0 | 0 | 0 | 0 | 0 | 0 | 0 | 0 | 0 | 0 | 0 | 0 | 0 | 0 | 0 | 0 | 0 | 0 | 0 | 0 | 0 | 0 | 0 | 0.989 | 0 | 0 | 0 | 0 | 0 | 0 | 0 | 0 | 0.011 | 0 | 0 | 0 | 0 | 0 | 0 | 0 | 0 | 0 | 0 | 0 | 0 | 0 | 0 | 0 | 0 | 0 | 0 | 0 | 0 | 0 | 0 | 0 | 0 | 0 | 0 | Impregnation | 1073 | 0.8 | 0.2 | 4 | 1.013 | 0.6 |  | 25.1 |  |  |  | 64.9 | 16.2899
593 | 143 | 0 | 0 | 0 | 0 | 0 | 0 | 0 | 0 | 0 | 0 | 0 | 0 | 0 | 0 | 0 | 0 | 0 | 0 | 0 | 0 | 0 | 0 | 0 | 0 | 0 | 0 | 0 | 0 | 0 | 0.091 | 0 | 0 | 0.909 | 0 | 0 | 0 | 0 | 0 | 0 | 0 | 0 | 0 | 0 | 0 | 0 | 0 | 0 | 0 | 0 | 0 | 0 | 0 | 0 | 0 | 0 | 0 | 0 | 0 | 0 | 0 | 0 | 0 | 0 | 0 | 0 | 0 | 0 | 0 | Impregnation | 1073 | 0.8 | 0.2 | 4 | 1.013 | 0.06 |  | 29.2 |  |  |  | 60.3 | 17.6076
594 | 144 | 0 | 0 | 0 | 0 | 0 | 0 | 0 | 0 | 0 | 0.645 | 0 | 0 | 0 | 0 | 0 | 0 | 0 | 0 | 0 | 0 | 0 | 0 | 0 | 0 | 0 | 0 | 0 | 0 | 0.032 | 0 | 0 | 0 | 0 | 0 | 0 | 0 | 0 | 0 | 0 | 0.323 | 0 | 0 | 0 | 0 | 0 | 0 | 0 | 0 | 0 | 0 | 0 | 0 | 0 | 0 | 0 | 0 | 0 | 0 | 0 | 0 | 0 | 0 | 0 | 0 | 0 | 0 | 0 | 0 | Therm.decomp. | 873 | 0.286 | 0.095 | 3.0105 | 1.013 | 4.2 |  | 10 | 0 | 38 | 48 | 86 | 8.6
595 | 145 | 0 | 0 | 0 | 0 | 0 | 0 | 0 | 0 | 0 | 0 | 0 | 0 | 0 | 0 | 0 | 0 | 0 | 0 | 0 | 0 | 0 | 0 | 0 | 0 | 0 | 0 | 0 | 0 | 0 | 0 | 0.476 | 0 | 0.286 | 0 | 0 | 0 | 0 | 0 | 0 | 0 | 0 | 0 | 0 | 0 | 0 | 0 | 0 | 0 | 0 | 0 | 0 | 0 | 0.238 | 0 | 0 | 0 | 0 | 0 | 0 | 0 | 0 | 0 | 0 | 0 | 0 | 0 | 0 | 0 | n.a. | 1023 | 0.078 | 0.046 | 1.695652 | 1.01 | 0.11 |  | 17 |  | 34 | 45 | 79 | 13.43
596 | 146 | 0 | 0 | 0 | 0 | 0 | 0 | 0 | 0 | 0 | 0.9 | 0 | 0 | 0 | 0 | 0 | 0 | 0 | 0 | 0 | 0 | 0 | 0 | 0 | 0 | 0 | 0 | 0 | 0 | 0 | 0 | 0.1 | 0 | 0 | 0 | 0 | 0 | 0 | 0 | 0 | 0 | 0 | 0 | 0 | 0 | 0 | 0 | 0 | 0 | 0 | 0 | 0 | 0 | 0 | 0 | 0 | 0 | 0 | 0 | 0 | 0 | 0 | 0 | 0 | 0 | 0 | 0 | 0 | 0 | n.a. | 1023 | 0.027 | 0.014 | 1.928571 | 1.013 | 2.4 |  | 42 |  | 34 | 19 | 53 | 22.26
597 | 146 | 0 | 0 | 0 | 0 | 0.05 | 0 | 0 | 0 | 0 | 0.9 | 0 | 0 | 0 | 0 | 0 | 0 | 0 | 0 | 0 | 0 | 0 | 0 | 0 | 0 | 0 | 0 | 0 | 0 | 0 | 0 | 0.05 | 0 | 0 | 0 | 0 | 0 | 0 | 0 | 0 | 0 | 0 | 0 | 0 | 0 | 0 | 0 | 0 | 0 | 0 | 0 | 0 | 0 | 0 | 0 | 0 | 0 | 0 | 0 | 0 | 0 | 0 | 0 | 0 | 0 | 0 | 0 | 0 | 0 | n.a. | 1023 | 0.027 | 0.014 | 1.928571 | 1.013 | 2.4 |  | 48 |  | 29 | 20 | 49 | 23.52
598 | 147 | 0 | 0 | 0 | 0 | 0 | 0 | 0 | 0 | 0 | 0 | 0 | 0 | 0 | 0 | 0 | 0 | 0 | 0 | 0 | 0 | 0 | 0 | 0 | 0 | 0 | 0 | 0 | 0 | 0 | 0.244 | 0 | 0 | 0 | 0 | 0 | 0 | 0.756 | 0 | 0 | 0 | 0 | 0 | 0 | 0 | 0 | 0 | 0 | 0 | 0 | 0 | 0 | 0 | 0 | 0 | 0 | 0 | 0 | 0 | 0 | 0 | 0 | 0 | 0 | 0 | 0 | 0 | 0 | 0 | n.a. | 1023 | 0.4 | 0.08 | 5 | 1.013 | 0.65 | 92 | 26 | 22 | 32 | 40 | 72 | 18.72
599 | 148 | 0 | 0 | 0 | 0 | 0 | 0 | 0 | 0 | 0 | 0 | 0 | 0 | 0 | 0 | 0 | 0 | 0 | 0 | 0 | 0 | 0 | 0 | 0 | 0 | 0 | 0 | 0 | 0 | 0 | 0.45 | 0.45 | 0 | 0.05 | 0 | 0 | 0 | 0 | 0 | 0 | 0 | 0 | 0 | 0 | 0 | 0 | 0 | 0 | 0 | 0 | 0 | 0 | 0 | 0 | 0 | 0 | 0.05 | 0 | 0 | 0 | 0 | 0 | 0 | 0 | 0 | 0 | 0 | 0 | 0 | n.a. | 973 | 0.133 | 0.067 | 1.985075 | 1.013 | 0.8 |  | 28 | 43 | 26 | 32 | 58 | 16.24
600 | 148 | 0 | 0 | 0 | 0 | 0 | 0 | 0 | 0 | 0 | 0 | 0 | 0 | 0 | 0 | 0 | 0 | 0 | 0 | 0 | 0 | 0 | 0 | 0 | 0 | 0 | 0 | 0 | 0 | 0 | 0 | 0.45 | 0 | 0.05 | 0 | 0 | 0 | 0 | 0 | 0 | 0 | 0 | 0 | 0 | 0 | 0 | 0 | 0 | 0 | 0 | 0 | 0 | 0 | 0 | 0.45 | 0 | 0.05 | 0 | 0 | 0 | 0 | 0 | 0 | 0 | 0 | 0 | 0 | 0 | 0 | n.a. | 973 | 0.133 | 0.067 | 1.985075 | 1.013 | 0.8 |  | 23 | 42 | 30 | 29 | 59 | 13.57
601 | 148 | 0 | 0 | 0 | 0 | 0 | 0 | 0 | 0 | 0 | 0 | 0 | 0 | 0 | 0 | 0 | 0 | 0 | 0 | 0 | 0 | 0 | 0 | 0 | 0 | 0 | 0 | 0 | 0 | 0 | 0 | 0.45 | 0 | 0.05 | 0 | 0 | 0 | 0 | 0 | 0.45 | 0 | 0 | 0 | 0 | 0 | 0 | 0 | 0 | 0 | 0 | 0 | 0 | 0 | 0 | 0 | 0 | 0.05 | 0 | 0 | 0 | 0 | 0 | 0 | 0 | 0 | 0 | 0 | 0 | 0 | n.a. | 973 | 0.133 | 0.067 | 1.985075 | 1.013 | 0.8 |  | 33 | 49 | 19 | 33 | 52 | 17.16
602 | 149 | 0 | 0 | 0 | 0 | 0 | 0 | 0 | 0 | 0 | 0 | 0 | 0 | 0 | 0 | 0 | 0 | 0 | 0 | 0 | 0 | 0 | 0 | 0 | 0 | 0 | 0 | 0 | 0 | 0 | 0 | 0.7 | 0 | 0 | 0 | 0 | 0 | 0 | 0 | 0 | 0 | 0 | 0 | 0 | 0 | 0 | 0 | 0 | 0 | 0 | 0 | 0 | 0 | 0 | 0 | 0 | 0 | 0 | 0 | 0 | 0 | 0.3 | 0 | 0 | 0 | 0 | 0 | 0 | 0 | Impregnation | 1023 | 0.32 | 0.08 | 4 | 1.013 | 0.15 |  | 10 |  |  |  | 73.5 | 7.35
603 | 149 | 0 | 0 | 0 | 0 | 0 | 0 | 0 | 0 | 0 | 0 | 0 | 0 | 0 | 0 | 0 | 0 | 0 | 0 | 0 | 0 | 0 | 0 | 0 | 0 | 0 | 0 | 0 | 0 | 0 | 0.28 | 0.58 | 0 | 0 | 0 | 0 | 0 | 0 | 0 | 0 | 0 | 0 | 0 | 0 | 0 | 0 | 0 | 0 | 0 | 0 | 0 | 0 | 0 | 0 | 0 | 0 | 0 | 0 | 0 | 0 | 0 | 0.14 | 0 | 0 | 0 | 0 | 0 | 0 | 0 | Impregnation | 1023 | 0.32 | 0.08 | 4 | 1.013 | 0.15 |  | 18.56 |  |  |  | 75.33 | 13.98125
604 | 149 | 0 | 0 | 0 | 0 | 0 | 0 | 0 | 0 | 0 | 0 | 0 | 0 | 0 | 0 | 0 | 0 | 0 | 0 | 0 | 0 | 0 | 0 | 0 | 0 | 0 | 0 | 0 | 0 | 0 | 0 | 0.611 | 0 | 0 | 0 | 0 | 0 | 0 | 0 | 0 | 0.195 | 0 | 0 | 0 | 0 | 0 | 0 | 0 | 0 | 0 | 0 | 0 | 0 | 0 | 0 | 0 | 0 | 0 | 0 | 0 | 0 | 0.194 | 0 | 0 | 0 | 0 | 0 | 0 | 0 | Impregnation | 1023 | 0.32 | 0.08 | 4 | 1.013 | 0.15 |  | 18.9 |  |  |  | 69.7 | 13.1733
605 | 150 | 0 | 0 | 0 | 0 | 0 | 0 | 0 | 0 | 0 | 0 | 0 | 0 | 0 | 0 | 0 | 0 | 0 | 0 | 0 | 0 | 0 | 0 | 0 | 0 | 0 | 0 | 0 | 0 | 0 | 0 | 0.5 | 0 | 0 | 0.5 | 0 | 0 | 0 | 0 | 0 | 0 | 0 | 0 | 0 | 0 | 0 | 0 | 0 | 0 | 0 | 0 | 0 | 0 | 0 | 0 | 0 | 0 | 0 | 0 | 0 | 0 | 0 | 0 | 0 | 0 | 0 | 0 | 0 | 0 | n.a. | 1023 | 0.5 | 0.025 | 20 | 1.013 | 0.11 |  | 14 | 10 | 44 | 44 | 88 | 12.32
606 | 151 | 0 | 0 | 0 | 0 | 0 | 0 | 0 | 0 | 0 | 0 | 0 | 0 | 0 | 0 | 0 | 0 | 0 | 0 | 0 | 0 | 0 | 0 | 0 | 0 | 0 | 0 | 0 | 0 | 0.278 | 0 | 0 | 0 | 0 | 0.722 | 0 | 0 | 0 | 0 | 0 | 0 | 0 | 0 | 0 | 0 | 0 | 0 | 0 | 0 | 0 | 0 | 0 | 0 | 0 | 0 | 0 | 0 | 0 | 0 | 0 | 0 | 0 | 0 | 0 | 0 | 0 | 0 | 0 | 0 | n.a. | 1023 | 0.51 | 0.102 | 5 | 1.013 | 0.15 | 100 | 29 | 28 | 59 | 13 | 72 | 20.88
607 | 152 | 0 | 0 | 0 | 0 | 0.1 | 0 | 0 | 0 | 0 | 0 | 0 | 0 | 0 | 0 | 0 | 0 | 0 | 0 | 0 | 0 | 0 | 0 | 0 | 0 | 0 | 0 | 0 | 0 | 0 | 0.9 | 0 | 0 | 0 | 0 | 0 | 0 | 0 | 0 | 0 | 0 | 0 | 0 | 0 | 0 | 0 | 0 | 0 | 0 | 0 | 0 | 0 | 0 | 0 | 0 | 0 | 0 | 0 | 0 | 0 | 0 | 0 | 0 | 0 | 0 | 0 | 0 | 0 | 0 | Therm.decomp. | 1073 | 0.148 | 0.08 | 1.85 | 1.013 | 0.72 |  | 36.9 |  |  |  | 32 | 11.808
608 | 152 | 0 | 0 | 0 | 0 | 0.33 | 0 | 0 | 0 | 0 | 0 | 0 | 0 | 0 | 0 | 0 | 0 | 0 | 0 | 0 | 0 | 0 | 0 | 0 | 0 | 0 | 0 | 0 | 0 | 0 | 0.67 | 0 | 0 | 0 | 0 | 0 | 0 | 0 | 0 | 0 | 0 | 0 | 0 | 0 | 0 | 0 | 0 | 0 | 0 | 0 | 0 | 0 | 0 | 0 | 0 | 0 | 0 | 0 | 0 | 0 | 0 | 0 | 0 | 0 | 0 | 0 | 0 | 0 | 0 | Precipitation | 1073 | 0.148 | 0.08 | 1.85 | 1.013 | 0.72 |  | 39.1 |  |  |  | 35 | 13.685
609 | 152 | 0 | 0 | 0 | 0 | 0.33 | 0 | 0 | 0 | 0 | 0 | 0 | 0 | 0 | 0 | 0 | 0 | 0 | 0 | 0 | 0 | 0 | 0 | 0 | 0 | 0 | 0 | 0 | 0 | 0 | 0.67 | 0 | 0 | 0 | 0 | 0 | 0 | 0 | 0 | 0 | 0 | 0 | 0 | 0 | 0 | 0 | 0 | 0 | 0 | 0 | 0 | 0 | 0 | 0 | 0 | 0 | 0 | 0 | 0 | 0 | 0 | 0 | 0 | 0 | 0 | 0 | 0 | 0 | 0 | Pyrolysis | 1073 | 0.148 | 0.08 | 1.85 | 1.013 | 0.72 |  | 38.3 |  |  |  | 42.5 | 16.2775
610 | 152 | 0 | 0 | 0 | 0 | 0 | 0 | 0 | 0 | 0 | 0 | 0 | 0 | 0 | 0 | 0 | 0 | 0 | 0 | 0 | 0 | 0 | 0 | 0 | 0 | 0 | 0 | 0 | 0 | 0 | 1 | 0 | 0 | 0 | 0 | 0 | 0 | 0 | 0 | 0 | 0 | 0 | 0 | 0 | 0 | 0 | 0 | 0 | 0 | 0 | 0 | 0 | 0 | 0 | 0 | 0 | 0 | 0 | 0 | 0 | 0 | 0 | 0 | 0 | 0 | 0 | 0 | 0 | 0 | Therm.decomp. | 1073 | 0.148 | 0.08 | 1.85 | 1.013 | 0.72 |  | 37.6 |  |  |  | 24.8 | 9.3248
611 | 152 | 0 | 0 | 0 | 0 | 0.08 | 0 | 0 | 0 | 0 | 0.92 | 0 | 0 | 0 | 0 | 0 | 0 | 0 | 0 | 0 | 0 | 0 | 0 | 0 | 0 | 0 | 0 | 0 | 0 | 0 | 0 | 0 | 0 | 0 | 0 | 0 | 0 | 0 | 0 | 0 | 0 | 0 | 0 | 0 | 0 | 0 | 0 | 0 | 0 | 0 | 0 | 0 | 0 | 0 | 0 | 0 | 0 | 0 | 0 | 0 | 0 | 0 | 0 | 0 | 0 | 0 | 0 | 0 | 0 | Therm.decomp. | 1073 | 0.148 | 0.08 | 1.85 | 1.013 | 0.72 |  | 38.8 |  |  |  | 36.4 | 14.1232
612 | 153 | 0 | 0 | 0 | 0 | 0 | 0 | 0 | 0 | 0 | 0 | 0 | 0 | 0 | 0 | 0 | 0 | 0 | 0 | 0 | 0 | 0 | 0 | 0 | 0 | 0 | 0 | 0 | 0 | 0 | 0 | 0.333 | 0 | 0.333 | 0 | 0 | 0 | 0 | 0 | 0.334 | 0 | 0 | 0 | 0 | 0 | 0 | 0 | 0 | 0 | 0 | 0 | 0 | 0 | 0 | 0 | 0 | 0 | 0 | 0 | 0 | 0 | 0 | 0 | 0 | 0 | 0 | 0 | 0 | 0 | n.a. | 1003 | 0.6 | 0.4 | 1.5 | 1.013 | 0.78 |  | 62 |  | 33 | 18 | 51 | 31.62
613 | 154 | 0 | 0 | 0 | 0 | 0 | 0 | 0 | 0 | 0 | 0 | 0 | 0 | 0 | 0 | 0 | 0 | 0 | 0 | 0 | 0 | 0 | 0 | 0 | 0 | 0 | 0 | 0 | 0 | 0 | 0 | 0.5 | 0 | 0 | 0.25 | 0 | 0 | 0 | 0 | 0 | 0 | 0 | 0 | 0 | 0 | 0 | 0 | 0 | 0 | 0 | 0 | 0 | 0 | 0 | 0 | 0 | 0 | 0 | 0 | 0 | 0 | 0.25 | 0 | 0 | 0 | 0 | 0 | 0 | 0 | n.a. | 1073 | 0.417 | 0.167 | 2.497006 | 1.013 | 3.6 |  | 37 |  |  |  | 82 | 30.34
614 | 155 | 0 | 0 | 0 | 0 | 0 | 0 | 0 | 0 | 0 | 0 | 0 | 0 | 0 | 0 | 0 | 0 | 0 | 0 | 0 | 0 | 0 | 0 | 0 | 0 | 0 | 0 | 0 | 0 | 0 | 0 | 0.277 | 0 | 0 | 0.723 | 0 | 0 | 0 | 0 | 0 | 0 | 0 | 0 | 0 | 0 | 0 | 0 | 0 | 0 | 0 | 0 | 0 | 0 | 0 | 0 | 0 | 0 | 0 | 0 | 0 | 0 | 0 | 0 | 0 | 0 | 0 | 0 | 0 | 0 | n.a. | 1023 | 0.625 | 0.375 | 1.666667 | 1.013 | 1.2 |  | 42 |  |  |  | 80 | 33.6
615 | 156 | 0 | 0 | 0 | 0 | 0 | 0 | 0 | 0 | 0 | 0 | 0 | 0 | 0 | 0 | 0 | 0 | 0 | 0 | 0 | 0 | 0 | 0 | 0 | 0 | 0 | 0 | 0 | 0 | 0 | 0 | 0 | 0 | 0 | 0 | 0 | 0 | 0 | 0 | 0 | 0 | 0 | 0 | 0 | 0 | 0 | 0 | 0 | 0 | 0 | 0 | 0 | 0 | 0 | 0 | 0 | 0 | 0 | 0 | 0 | 0 | 0 | 0 | 0 | 0 | 0 | 0 | 0 | 1 | n.a. | 1093 | 0.4 | 0.1 | 4 | 1 | 0.0065 |  | 18 |  | 23 | 20 | 43 | 7.74
616 | 156 | 0 | 0 | 0 | 0 | 0 | 0 | 0 | 0 | 0 | 0.5 | 0 | 0 | 0 | 0 | 0 | 0 | 0 | 0 | 0 | 0 | 0 | 0 | 0 | 0 | 0 | 0 | 0 | 0 | 0 | 0 | 0 | 0 | 0 | 0 | 0 | 0 | 0 | 0 | 0 | 0 | 0 | 0 | 0 | 0 | 0 | 0 | 0 | 0 | 0 | 0 | 0 | 0 | 0 | 0 | 0 | 0 | 0 | 0 | 0 | 0 | 0 | 0 | 0 | 0 | 0 | 0 | 0 | 0.5 | n.a. | 973 | 0.4 | 0.1 | 4 | 1 | 0.0065 |  | 20 |  | 30 | 32 | 62 | 12.4
617 | 156 | 0 | 0 | 0 | 0 | 0 | 0 | 0 | 0 | 0 | 0 | 0 | 0 | 0 | 0 | 0 | 0 | 0 | 0 | 0 | 0 | 0 | 0 | 0 | 0 | 0 | 0 | 0 | 0 | 0 | 0 | 0 | 0 | 0 | 0 | 0 | 0 | 0 | 0 | 0 | 0 | 0 | 0 | 0 | 0 | 0 | 0 | 0 | 0 | 0 | 0 | 0 | 0 | 0 | 0 | 0 | 0.5 | 0 | 0 | 0 | 0 | 0 | 0 | 0 | 0 | 0 | 0 | 0 | 0.5 | n.a. | 1013 | 0.4 | 0.1 | 4 | 1.013 | 0.0065 |  | 21 |  | 34 | 34 | 68 | 14.28
618 | 156 | 0 | 0 | 0 | 0 | 0.5 | 0 | 0 | 0 | 0 | 0 | 0 | 0 | 0 | 0 | 0 | 0 | 0 | 0 | 0 | 0 | 0 | 0 | 0 | 0 | 0 | 0 | 0 | 0 | 0 | 0 | 0 | 0 | 0 | 0 | 0 | 0 | 0 | 0 | 0 | 0 | 0 | 0 | 0 | 0 | 0 | 0 | 0 | 0 | 0 | 0 | 0 | 0 | 0 | 0 | 0 | 0 | 0 | 0 | 0 | 0 | 0 | 0 | 0 | 0 | 0 | 0 | 0 | 0.5 | n.a. | 1093 | 0.4 | 0.1 | 4 | 1.013 | 0.0065 |  | 20 |  | 33 | 33 | 66 | 13.2
619 | 156 | 0 | 0 | 0 | 0 | 0 | 0 | 0 | 0 | 0 | 0.5 | 0 | 0 | 0 | 0 | 0 | 0 | 0 | 0 | 0 | 0 | 0 | 0 | 0 | 0 | 0 | 0 | 0 | 0 | 0 | 0 | 0 | 0 | 0.05 | 0 | 0 | 0 | 0 | 0 | 0 | 0 | 0 | 0 | 0 | 0 | 0 | 0 | 0 | 0 | 0 | 0 | 0 | 0 | 0 | 0 | 0 | 0 | 0 | 0 | 0 | 0 | 0 | 0 | 0 | 0 | 0 | 0 | 0 | 0.45 | n.a. | 893 | 0.4 | 0.1 | 4 | 1.013 | 0.0065 |  | 19 |  | 29 | 33 | 62 | 11.78
620 | 156 | 0 | 0 | 0 | 0 | 0 | 0 | 0 | 0 | 0 | 0 | 0 | 0 | 0 | 0 | 0 | 0 | 0 | 0 | 0 | 0 | 0 | 0 | 0 | 0 | 0 | 0 | 0 | 0 | 0 | 0 | 0 | 0 | 0.05 | 0 | 0 | 0 | 0 | 0 | 0 | 0 | 0 | 0 | 0 | 0 | 0 | 0 | 0 | 0 | 0 | 0 | 0 | 0 | 0 | 0 | 0 | 0.5 | 0 | 0 | 0 | 0 | 0 | 0 | 0 | 0 | 0 | 0 | 0 | 0.45 | n.a. | 973 | 0.4 | 0.1 | 4 | 1.013 | 0.0065 |  | 23 |  | 33 | 35 | 68 | 15.64
621 | 156 | 0 | 0 | 0 | 0 | 0.5 | 0 | 0 | 0 | 0 | 0 | 0 | 0 | 0 | 0 | 0 | 0 | 0 | 0 | 0 | 0 | 0 | 0 | 0 | 0 | 0 | 0 | 0 | 0 | 0 | 0 | 0 | 0 | 0.05 | 0 | 0 | 0 | 0 | 0 | 0 | 0 | 0 | 0 | 0 | 0 | 0 | 0 | 0 | 0 | 0 | 0 | 0 | 0 | 0 | 0 | 0 | 0 | 0 | 0 | 0 | 0 | 0 | 0 | 0 | 0 | 0 | 0 | 0 | 0.45 | n.a. | 1073 | 0.4 | 0.1 | 4 | 1.013 | 0.0065 |  | 22 |  | 33 | 32 | 65 | 14.3
622 | 156 | 0 | 0 | 0 | 0 | 0 | 0 | 0 | 0 | 0 | 0 | 0 | 0 | 0 | 0 | 0 | 0 | 0 | 0 | 0 | 0 | 0 | 0 | 0 | 0 | 0 | 0 | 0 | 0 | 0 | 0.25 | 0 | 0 | 0 | 0 | 0 | 0 | 0.25 | 0 | 0 | 0 | 0 | 0 | 0 | 0 | 0 | 0 | 0 | 0 | 0 | 0 | 0 | 0 | 0 | 0 | 0 | 0 | 0 | 0 | 0 | 0 | 0 | 0 | 0 | 0 | 0 | 0 | 0 | 0.5 | n.a. | 993 | 0.4 | 0.1 | 4 | 1.013 | 0.0065 |  | 21 |  | 33 | 28 | 61 | 12.81
623 | 156 | 0 | 0 | 0 | 0 | 0 | 0 | 0 | 0 | 0 | 0 | 0 | 0 | 0 | 0 | 0 | 0 | 0 | 0 | 0 | 0 | 0 | 0 | 0 | 0 | 0 | 0 | 0 | 0 | 0.25 | 0.25 | 0 | 0 | 0 | 0 | 0 | 0 | 0 | 0 | 0 | 0 | 0 | 0 | 0 | 0 | 0 | 0 | 0 | 0 | 0 | 0 | 0 | 0 | 0 | 0 | 0 | 0 | 0 | 0 | 0 | 0 | 0 | 0 | 0 | 0 | 0 | 0 | 0 | 0.5 | n.a. | 953 | 0.4 | 0.1 | 4 | 1.013 | 0.0065 |  | 22 |  | 31 | 30 | 61 | 13.42
624 | 156 | 0 | 0 | 0 | 0 | 0 | 0 | 0 | 0 | 0 | 0 | 0 | 0 | 0 | 0 | 0 | 0 | 0 | 0 | 0 | 0 | 0 | 0 | 0 | 0 | 0 | 0 | 0 | 0 | 0 | 0.25 | 0 | 0 | 0 | 0 | 0 | 0 | 0 | 0 | 0 | 0 | 0 | 0 | 0 | 0 | 0 | 0.25 | 0 | 0 | 0 | 0 | 0 | 0 | 0 | 0 | 0 | 0 | 0 | 0 | 0 | 0 | 0 | 0 | 0 | 0 | 0 | 0 | 0 | 0.5 | n.a. | 953 | 0.4 | 0.1 | 4 | 1.013 | 0.0065 |  | 23 |  | 27 | 31 | 58 | 13.34
625 | 157 | 0 | 0 | 0 | 0 | 0 | 0 | 0 | 0 | 0 | 0 | 0 | 0 | 0 | 0 | 0 | 0 | 0 | 0 | 0 | 0 | 0 | 0 | 0 | 0 | 0 | 0 | 0 | 0 | 0.128 | 0 | 0 | 0 | 0 | 0.872 | 0 | 0 | 0 | 0 | 0 | 0 | 0 | 0 | 0 | 0 | 0 | 0 | 0 | 0 | 0 | 0 | 0 | 0 | 0 | 0 | 0 | 0 | 0 | 0 | 0 | 0 | 0 | 0 | 0 | 0 | 0 | 0 | 0 | 0 | Impregnation | 1023 | 0.507 | 0.025 | 20.28 | 1.013 | 0.1 |  | 2.5 | 4 | 11 | 85 | 96.1 | 2.4025
626 | 158 | 0 | 0 | 0 | 0 | 0 | 0 | 0 | 0 | 0 | 0 | 0 | 0 | 0 | 0 | 0 | 0 | 0 | 0 | 0 | 0 | 0 | 0 | 0 | 0 | 0 | 0 | 0 | 0 | 0 | 0 | 0 | 0 | 0 | 0 | 0.25 | 0 | 0.75 | 0 | 0 | 0 | 0 | 0 | 0 | 0 | 0 | 0 | 0 | 0 | 0 | 0 | 0 | 0 | 0 | 0 | 0 | 0 | 0 | 0 | 0 | 0 | 0 | 0 | 0 | 0 | 0 | 0 | 0 | 0 | n.a. | 1002 | 0.538 | 0.475 | 1.132632 | 1.013 | 3.75 | 90 | 60 |  |  |  | 12 | 7.2
627 | 159 | 0 | 0 | 0 | 0 | 0 | 0 | 0 | 0 | 0 | 0 | 0 | 0 | 0 | 0 | 0 | 0 | 0 | 0 | 0 | 0 | 0 | 0 | 0 | 0 | 0 | 0 | 0 | 0 | 0 | 0 | 0.522 | 0 | 0.478 | 0 | 0 | 0 | 0 | 0 | 0 | 0 | 0 | 0 | 0 | 0 | 0 | 0 | 0 | 0 | 0 | 0 | 0 | 0 | 0 | 0 | 0 | 0 | 0 | 0 | 0 | 0 | 0 | 0 | 0 | 0 | 0 | 0 | 0 | 0 | n.a. | 1023 | 0.52 | 0.118 | 4.40678 | 1.013 |  | 99.6 | 17.2 | 59 | 5 | 36 | 41 | 7.052
628 | 160 | 0 | 0 | 0 | 0 | 0 | 0 | 0 | 0 | 0 | 0.73 | 0 | 0 | 0 | 0 | 0 | 0 | 0 | 0 | 0 | 0 | 0 | 0 | 0 | 0 | 0 | 0 | 0 | 0 | 0 | 0.27 | 0 | 0 | 0 | 0 | 0 | 0 | 0 | 0 | 0 | 0 | 0 | 0 | 0 | 0 | 0 | 0 | 0 | 0 | 0 | 0 | 0 | 0 | 0 | 0 | 0 | 0 | 0 | 0 | 0 | 0 | 0 | 0 | 0 | 0 | 0 | 0 | 0 | 0 | Therm.decomp. | 1013 | 0.93 | 0.07 | 13.28571 | 1 | 0.02 | 95 | 11.8 |  |  |  | 76 | 8.968
629 | 161 | 0 | 0 | 0 | 0 | 0 | 0 | 0 | 0 | 0 | 0.833 | 0 | 0 | 0 | 0 | 0 | 0 | 0 | 0 | 0 | 0 | 0 | 0 | 0 | 0 | 0 | 0 | 0 | 0 | 0 | 0 | 0 | 0 | 0 | 0 | 0 | 0 | 0.167 | 0 | 0 | 0 | 0 | 0 | 0 | 0 | 0 | 0 | 0 | 0 | 0 | 0 | 0 | 0 | 0 | 0 | 0 | 0 | 0 | 0 | 0 | 0 | 0 | 0 | 0 | 0 | 0 | 0 | 0 | 0 | n.a. | 1101 | 0.4 | 0.2 | 2 | 1.013 | 0.31 |  | 40 | 55 | 10 | 33 | 43 | 17.2
630 | 162 | 0 | 0 | 0 | 0 | 0 | 0 | 0 | 0 | 0 | 0 | 0 | 0 | 0 | 0 | 0 | 0 | 0 | 0 | 0 | 0 | 0 | 1 | 0 | 0 | 0 | 0 | 0 | 0 | 0 | 0 | 0 | 0 | 0 | 0 | 0 | 0 | 0 | 0 | 0 | 0 | 0 | 0 | 0 | 0 | 0 | 0 | 0 | 0 | 0 | 0 | 0 | 0 | 0 | 0 | 0 | 0 | 0 | 0 | 0 | 0 | 0 | 0 | 0 | 0 | 0 | 0 | 0 | 0 | n.a. | 848 | 2.7 | 1.35 | 2 | 1.013 | 0.125 |  | 15 |  |  |  | 43 | 6.45
631 | 163 | 0 | 0 | 0 | 0 | 0 | 0 | 0 | 0 | 0 | 0 | 0 | 0 | 0 | 0 | 0 | 0 | 0 | 0 | 0 | 0 | 0 | 0 | 0 | 0 | 0 | 0 | 0 | 0 | 0 | 0 | 0 | 0 | 0 | 0.678 | 0 | 0 | 0.161 | 0 | 0 | 0 | 0 | 0 | 0 | 0 | 0 | 0 | 0 | 0 | 0 | 0 | 0 | 0 | 0.161 | 0 | 0 | 0 | 0 | 0 | 0 | 0 | 0 | 0 | 0 | 0 | 0 | 0 | 0 | 0 | n.a. | 1048 | 0.288 | 0.037 | 7.783784 | 1.013 | 3.3 | 100 | 16 |  | 56 | 20 | 76 | 12.16
632 | 164 | 0 | 0 | 0 | 0 | 0 | 0 | 0 | 0 | 0 | 0 | 0 | 0 | 0 | 0 | 0 | 0 | 0 | 0 | 0 | 0 | 0 | 0 | 0 | 0 | 0 | 0 | 0 | 0 | 0 | 0 | 0 | 0 | 1 | 0 | 0 | 0 | 0 | 0 | 0 | 0 | 0 | 0 | 0 | 0 | 0 | 0 | 0 | 0 | 0 | 0 | 0 | 0 | 0 | 0 | 0 | 0 | 0 | 0 | 0 | 0 | 0 | 0 | 0 | 0 | 0 | 0 | 0 | 0 | Impregnation | 1053 | 0.43 | 0.16 | 2.6875 | 1.013 | 0.035 |  | 9.4 |  |  |  | 25 | 2.35
633 | 164 | 0 | 0 | 0 | 0 | 0 | 0 | 0 | 0 | 0 | 0 | 0 | 0 | 0 | 0 | 0 | 0 | 0 | 0 | 0 | 0 | 0 | 0 | 0 | 0 | 0 | 0 | 0 | 0 | 0 | 0 | 0 | 0 | 0.998 | 0 | 0 | 0 | 0 | 0 | 0 | 0 | 0 | 0 | 0 | 0 | 0 | 0 | 0 | 0 | 0 | 0 | 0 | 0 | 0 | 0 | 0.002 | 0 | 0 | 0 | 0 | 0 | 0 | 0 | 0 | 0 | 0 | 0 | 0 | 0 | Impregnation | 1053 | 0.43 | 0.16 | 2.6875 | 1.013 | 0.035 |  | 14 |  |  |  | 31 | 4.34
634 | 164 | 0 | 0 | 0 | 0 | 0 | 0 | 0 | 0 | 0 | 0 | 0 | 0 | 0 | 0 | 0 | 0 | 0 | 0 | 0 | 0 | 0 | 0 | 0 | 0 | 0 | 0 | 0 | 0 | 0 | 0 | 0 | 0 | 0.996 | 0 | 0 | 0 | 0 | 0 | 0 | 0 | 0 | 0 | 0 | 0 | 0 | 0 | 0 | 0 | 0 | 0 | 0 | 0 | 0 | 0 | 0.004 | 0 | 0 | 0 | 0 | 0 | 0 | 0 | 0 | 0 | 0 | 0 | 0 | 0 | Impregnation | 1053 | 0.43 | 0.16 | 2.6875 | 1.013 | 0.035 |  | 20 |  |  |  | 40 | 8
635 | 164 | 0 | 0 | 0 | 0 | 0 | 0 | 0 | 0 | 0 | 0 | 0 | 0 | 0 | 0 | 0 | 0 | 0 | 0 | 0 | 0 | 0 | 0 | 0 | 0 | 0 | 0 | 0 | 0 | 0 | 0 | 0 | 0 | 0.992 | 0 | 0 | 0 | 0 | 0 | 0 | 0 | 0 | 0 | 0 | 0 | 0 | 0 | 0 | 0 | 0 | 0 | 0 | 0 | 0 | 0 | 0.008 | 0 | 0 | 0 | 0 | 0 | 0 | 0 | 0 | 0 | 0 | 0 | 0 | 0 | Impregnation | 1053 | 0.43 | 0.16 | 2.6875 | 1.013 | 0.035 |  | 24 |  |  |  | 31 | 7.44
636 | 164 | 0 | 0 | 0 | 0 | 0 | 0 | 0 | 0 | 0 | 0 | 0 | 0 | 0 | 0 | 0 | 0 | 0 | 0 | 0 | 0 | 0 | 0 | 0 | 0 | 0 | 0 | 0 | 0 | 0 | 0 | 0 | 0 | 0.974 | 0 | 0 | 0 | 0 | 0 | 0 | 0 | 0 | 0 | 0 | 0 | 0 | 0 | 0 | 0 | 0 | 0 | 0 | 0 | 0 | 0 | 0.026 | 0 | 0 | 0 | 0 | 0 | 0 | 0 | 0 | 0 | 0 | 0 | 0 | 0 | Impregnation | 1053 | 0.43 | 0.16 | 2.6875 | 1.013 | 0.035 |  | 22 |  |  |  | 26 | 5.72
637 | 164 | 0 | 0 | 0 | 0 | 0 | 0 | 0 | 0 | 0 | 0 | 0 | 0 | 0 | 0 | 0 | 0 | 0 | 0 | 0 | 0 | 0 | 0 | 0 | 0 | 0 | 0 | 0 | 0 | 0 | 0 | 0 | 0 | 0 | 0 | 0 | 0 | 0 | 0 | 0 | 0 | 0 | 0 | 0 | 0 | 0 | 0 | 0 | 0 | 0 | 0 | 0 | 0 | 0 | 0 | 1 | 0 | 0 | 0 | 0 | 0 | 0 | 0 | 0 | 0 | 0 | 0 | 0 | 0 | Impregnation | 1053 | 0.43 | 0.16 | 2.6875 | 1.013 | 0.035 |  | 16.5 |  |  |  | 4 | 0.66
638 | 164 | 0 | 0 | 0 | 0 | 0 | 0 | 0 | 0 | 0 | 0 | 0 | 0 | 0 | 0 | 0 | 0 | 0 | 0 | 0 | 0 | 0 | 0 | 0 | 0 | 0 | 0 | 0 | 0 | 0 | 0 | 0 | 0 | 0.998 | 0 | 0 | 0 | 0 | 0 | 0 | 0 | 0 | 0.002 | 0 | 0 | 0 | 0 | 0 | 0 | 0 | 0 | 0 | 0 | 0 | 0 | 0 | 0 | 0 | 0 | 0 | 0 | 0 | 0 | 0 | 0 | 0 | 0 | 0 | 0 | Impregnation | 1053 | 0.43 | 0.16 | 2.6875 | 1.013 | 0.035 |  | 12.8 |  |  |  | 42.6 | 5.4528
639 | 164 | 0 | 0 | 0 | 0 | 0 | 0 | 0 | 0 | 0 | 0 | 0 | 0 | 0 | 0 | 0 | 0 | 0 | 0 | 0 | 0 | 0 | 0 | 0 | 0 | 0 | 0 | 0 | 0 | 0 | 0 | 0 | 0 | 0.996 | 0 | 0 | 0 | 0 | 0 | 0 | 0 | 0 | 0.004 | 0 | 0 | 0 | 0 | 0 | 0 | 0 | 0 | 0 | 0 | 0 | 0 | 0 | 0 | 0 | 0 | 0 | 0 | 0 | 0 | 0 | 0 | 0 | 0 | 0 | 0 | Impregnation | 1053 | 0.43 | 0.16 | 2.6875 | 1.013 | 0.035 |  | 13.1 |  |  |  | 51 | 6.681
640 | 164 | 0 | 0 | 0 | 0 | 0 | 0 | 0 | 0 | 0 | 0 | 0 | 0 | 0 | 0 | 0 | 0 | 0 | 0 | 0 | 0 | 0 | 0 | 0 | 0 | 0 | 0 | 0 | 0 | 0 | 0 | 0 | 0 | 0.992 | 0 | 0 | 0 | 0 | 0 | 0 | 0 | 0 | 0.008 | 0 | 0 | 0 | 0 | 0 | 0 | 0 | 0 | 0 | 0 | 0 | 0 | 0 | 0 | 0 | 0 | 0 | 0 | 0 | 0 | 0 | 0 | 0 | 0 | 0 | 0 | Impregnation | 1053 | 0.43 | 0.16 | 2.6875 | 1.013 | 0.035 |  | 13.9 |  |  |  | 46 | 6.394
641 | 164 | 0 | 0 | 0 | 0 | 0 | 0 | 0 | 0 | 0 | 0 | 0 | 0 | 0 | 0 | 0 | 0 | 0 | 0 | 0 | 0 | 0 | 0 | 0 | 0 | 0 | 0 | 0 | 0 | 0 | 0 | 0 | 0 | 0.974 | 0 | 0 | 0 | 0 | 0 | 0 | 0 | 0 | 0.026 | 0 | 0 | 0 | 0 | 0 | 0 | 0 | 0 | 0 | 0 | 0 | 0 | 0 | 0 | 0 | 0 | 0 | 0 | 0 | 0 | 0 | 0 | 0 | 0 | 0 | 0 | Impregnation | 1053 | 0.43 | 0.16 | 2.6875 | 1.013 | 0.035 |  | 10.8 |  |  |  | 38 | 4.104
642 | 164 | 0 | 0 | 0 | 0 | 0 | 0 | 0 | 0 | 0 | 0 | 0 | 0 | 0 | 0 | 0 | 0 | 0 | 0 | 0 | 0 | 0 | 0 | 0 | 0 | 0 | 0 | 0 | 0 | 0 | 0 | 0 | 0 | 0.956 | 0 | 0 | 0 | 0 | 0 | 0 | 0 | 0 | 0.044 | 0 | 0 | 0 | 0 | 0 | 0 | 0 | 0 | 0 | 0 | 0 | 0 | 0 | 0 | 0 | 0 | 0 | 0 | 0 | 0 | 0 | 0 | 0 | 0 | 0 | 0 | Impregnation | 1053 | 0.43 | 0.16 | 2.6875 | 1.013 | 0.035 |  | 10.4 |  |  |  | 20 | 2.08
643 | 164 | 0 | 0 | 0 | 0 | 0 | 0 | 0 | 0 | 0 | 0 | 0 | 0 | 0 | 0 | 0 | 0 | 0 | 0 | 0 | 0 | 0 | 0 | 0 | 0 | 0 | 0 | 0 | 0 | 0 | 0 | 0 | 0 | 0.927 | 0 | 0 | 0 | 0 | 0 | 0 | 0 | 0 | 0.073 | 0 | 0 | 0 | 0 | 0 | 0 | 0 | 0 | 0 | 0 | 0 | 0 | 0 | 0 | 0 | 0 | 0 | 0 | 0 | 0 | 0 | 0 | 0 | 0 | 0 | 0 | Impregnation | 1053 | 0.43 | 0.16 | 2.6875 | 1.013 | 0.035 |  | 10.5 |  |  |  | 20 | 2.1
644 | 165 | 0 | 0 | 0 | 0 | 0 | 0 | 0 | 0 | 0 | 0 | 0 | 0 | 0 | 0 | 0 | 0 | 0 | 0 | 0 | 0 | 0 | 0 | 0 | 0 | 0 | 0 | 0 | 0 | 0 | 0 | 0 | 0 | 1 | 0 | 0 | 0 | 0 | 0 | 0 | 0 | 0 | 0 | 0 | 0 | 0 | 0 | 0 | 0 | 0 | 0 | 0 | 0 | 0 | 0 | 0 | 0 | 0 | 0 | 0 | 0 | 0 | 0 | 0 | 0 | 0 | 0 | 0 | 0 | Therm.decomp. | 973 | 0.75 | 0.25 | 3 | 1.013 | 0.05 | 100 | 21.9 |  | 11.1 | 13.7 | 24.8 | 5.4312
645 | 165 | 0 | 0 | 0 | 0 | 0 | 0 | 0 | 0 | 0.002 | 0 | 0 | 0 | 0 | 0 | 0 | 0 | 0 | 0 | 0 | 0 | 0 | 0 | 0 | 0 | 0 | 0 | 0 | 0 | 0 | 0 | 0.002 | 0 | 0.996 | 0 | 0 | 0 | 0 | 0 | 0 | 0 | 0 | 0 | 0 | 0 | 0 | 0 | 0 | 0 | 0 | 0 | 0 | 0 | 0 | 0 | 0 | 0 | 0 | 0 | 0 | 0 | 0 | 0 | 0 | 0 | 0 | 0 | 0 | 0 | Impregnation | 973 | 0.75 | 0.25 | 3 | 1.013 | 0.05 | 94.2 | 29.8 |  | 17.3 | 41.5 | 58.8 | 17.5224
646 | 165 | 0 | 0 | 0 | 0 | 0 | 0 | 0 | 0 | 0.02 | 0 | 0 | 0 | 0 | 0 | 0 | 0 | 0 | 0 | 0 | 0 | 0 | 0 | 0 | 0 | 0 | 0 | 0 | 0 | 0 | 0 | 0.02 | 0 | 0.96 | 0 | 0 | 0 | 0 | 0 | 0 | 0 | 0 | 0 | 0 | 0 | 0 | 0 | 0 | 0 | 0 | 0 | 0 | 0 | 0 | 0 | 0 | 0 | 0 | 0 | 0 | 0 | 0 | 0 | 0 | 0 | 0 | 0 | 0 | 0 | Impregnation | 973 | 0.75 | 0.25 | 3 | 1.013 | 0.05 | 63.9 | 22.1 |  | 24.7 | 38.1 | 62.8 | 13.8788
647 | 165 | 0 | 0 | 0 | 0 | 0 | 0 | 0 | 0 | 0.05 | 0 | 0 | 0 | 0 | 0 | 0 | 0 | 0 | 0 | 0 | 0 | 0 | 0 | 0 | 0 | 0 | 0 | 0 | 0 | 0 | 0 | 0.05 | 0 | 0.9 | 0 | 0 | 0 | 0 | 0 | 0 | 0 | 0 | 0 | 0 | 0 | 0 | 0 | 0 | 0 | 0 | 0 | 0 | 0 | 0 | 0 | 0 | 0 | 0 | 0 | 0 | 0 | 0 | 0 | 0 | 0 | 0 | 0 | 0 | 0 | Impregnation | 973 | 0.75 | 0.25 | 3 | 1.013 | 0.05 | 27.8 | 11.8 |  | 16.2 | 36.8 | 53 | 6.254
648 | 166 | 0 | 0 | 0 | 0 | 0 | 0 | 0 | 0 | 0 | 0 | 0 | 0 | 0 | 0 | 0 | 0 | 0 | 0 | 0 | 0 | 0 | 0 | 0 | 0 | 0 | 0 | 0 | 0 | 0 | 0 | 0 | 0 | 0 | 0 | 0 | 0 | 0 | 0 | 0 | 0.5 | 0 | 0 | 0 | 0 | 0 | 0 | 0 | 0 | 0 | 0 | 0 | 0 | 0 | 0 | 0 | 0 | 0 | 0 | 0 | 0 | 0.5 | 0 | 0 | 0 | 0 | 0 | 0 | 0 | Impregnation | 1073 | 0.267 | 0.13 | 2.053846 | 1.013 | 0.4 |  | 4.9 |  |  |  | 59.5 | 2.9155
649 | 166 | 0 | 0 | 0 | 0 | 0 | 0 | 0 | 0 | 0 | 0 | 0 | 0 | 0 | 0 | 0 | 0 | 0 | 0 | 0 | 0 | 0 | 0 | 0 | 0 | 0 | 0 | 0 | 0 | 0 | 0 | 0 | 0 | 0 | 0 | 0 | 0 | 0.016 | 0 | 0 | 0.492 | 0 | 0 | 0 | 0 | 0 | 0 | 0 | 0 | 0 | 0 | 0 | 0 | 0 | 0 | 0 | 0 | 0 | 0 | 0 | 0 | 0.492 | 0 | 0 | 0 | 0 | 0 | 0 | 0 | Impregnation | 1073 | 0.267 | 0.13 | 2.053846 | 1.013 | 0.4 |  | 22 |  |  |  | 38 | 8.36
650 | 166 | 0 | 0 | 0 | 0 | 0 | 0 | 0 | 0 | 0 | 0 | 0 | 0 | 0 | 0 | 0 | 0 | 0 | 0 | 0 | 0 | 0 | 0 | 0 | 0 | 0 | 0 | 0 | 0 | 0 | 0 | 0 | 0 | 0 | 0 | 0 | 0 | 0.016 | 0 | 0 | 0.492 | 0 | 0 | 0 | 0 | 0 | 0 | 0 | 0 | 0 | 0 | 0 | 0 | 0 | 0 | 0 | 0 | 0 | 0 | 0 | 0 | 0.492 | 0 | 0 | 0 | 0 | 0 | 0 | 0 | Impregnation | 1123 | 0.267 | 0.13 | 2.053846 | 1.013 | 0.4 |  | 39 |  |  |  | 41.3 | 16.107
651 | 166 | 0 | 0 | 0 | 0 | 0 | 0 | 0 | 0 | 0 | 0 | 0 | 0 | 0 | 0 | 0 | 0 | 0 | 0 | 0 | 0 | 0 | 0 | 0 | 0 | 0 | 0 | 0 | 0 | 0 | 0 | 0 | 0 | 0 | 0 | 0 | 0 | 0.22 | 0 | 0 | 0.39 | 0 | 0 | 0 | 0 | 0 | 0 | 0 | 0 | 0 | 0 | 0 | 0 | 0 | 0 | 0 | 0 | 0 | 0 | 0 | 0 | 0.39 | 0 | 0 | 0 | 0 | 0 | 0 | 0 | Impregnation | 1023 | 0.32 | 0.08 | 4 | 1.013 | 0.4 |  | 12.7 |  |  |  | 60.1 | 7.6327
652 | 166 | 0 | 0 | 0 | 0 | 0 | 0 | 0 | 0 | 0 | 0 | 0 | 0 | 0 | 0 | 0 | 0 | 0 | 0 | 0 | 0 | 0 | 0 | 0 | 0 | 0 | 0 | 0 | 0 | 0 | 0 | 0 | 0 | 0 | 0 | 0 | 0 | 0.22 | 0 | 0 | 0.39 | 0 | 0 | 0 | 0 | 0 | 0 | 0 | 0 | 0 | 0 | 0 | 0 | 0 | 0 | 0 | 0 | 0 | 0 | 0 | 0 | 0.39 | 0 | 0 | 0 | 0 | 0 | 0 | 0 | Impregnation | 1073 | 0.32 | 0.08 | 4 | 1.013 | 0.4 |  | 22.1 |  |  |  | 61.5 | 13.5915
653 | 166 | 0 | 0 | 0 | 0 | 0 | 0 | 0 | 0 | 0 | 0 | 0 | 0 | 0 | 0 | 0 | 0 | 0 | 0 | 0 | 0 | 0 | 0 | 0 | 0 | 0 | 0 | 0 | 0 | 0 | 0 | 0.005 | 0 | 0 | 0 | 0 | 0 | 0 | 0 | 0 | 0.495 | 0 | 0 | 0 | 0 | 0 | 0 | 0 | 0 | 0 | 0 | 0 | 0 | 0 | 0 | 0 | 0 | 0 | 0 | 0 | 0 | 0.5 | 0 | 0 | 0 | 0 | 0 | 0 | 0 | Impregnation | 1073 | 0.267 | 0.13 | 2.053846 | 1.013 | 0.4 |  | 20.1 |  |  |  | 49.1 | 9.8691
654 | 166 | 0 | 0 | 0 | 0 | 0 | 0 | 0 | 0 | 0 | 0 | 0 | 0 | 0 | 0 | 0 | 0 | 0 | 0 | 0 | 0 | 0 | 0 | 0 | 0 | 0 | 0 | 0 | 0 | 0 | 0 | 0.005 | 0 | 0 | 0 | 0 | 0 | 0 | 0 | 0 | 0.495 | 0 | 0 | 0 | 0 | 0 | 0 | 0 | 0 | 0 | 0 | 0 | 0 | 0 | 0 | 0 | 0 | 0 | 0 | 0 | 0 | 0.5 | 0 | 0 | 0 | 0 | 0 | 0 | 0 | Impregnation | 1123 | 0.267 | 0.13 | 2.053846 | 1.013 | 0.4 |  | 35.5 |  |  |  | 47 | 16.685
655 | 166 | 0 | 0 | 0 | 0 | 0 | 0 | 0 | 0 | 0 | 0 | 0 | 0 | 0 | 0 | 0 | 0 | 0 | 0 | 0 | 0 | 0 | 0 | 0 | 0 | 0 | 0 | 0 | 0 | 0 | 0 | 0.09 | 0 | 0 | 0 | 0 | 0 | 0 | 0 | 0 | 0.41 | 0 | 0 | 0 | 0 | 0 | 0 | 0 | 0 | 0 | 0 | 0 | 0 | 0 | 0 | 0 | 0 | 0 | 0 | 0 | 0 | 0.5 | 0 | 0 | 0 | 0 | 0 | 0 | 0 | Impregnation | 1023 | 0.32 | 0.08 | 4 | 1.013 | 0.4 |  | 18.9 |  |  |  | 69.7 | 13.1733
656 | 166 | 0 | 0 | 0 | 0 | 0 | 0 | 0 | 0 | 0 | 0 | 0 | 0 | 0 | 0 | 0 | 0 | 0 | 0 | 0 | 0 | 0 | 0 | 0 | 0 | 0 | 0 | 0 | 0 | 0 | 0 | 0.09 | 0 | 0 | 0 | 0 | 0 | 0 | 0 | 0 | 0.41 | 0 | 0 | 0 | 0 | 0 | 0 | 0 | 0 | 0 | 0 | 0 | 0 | 0 | 0 | 0 | 0 | 0 | 0 | 0 | 0 | 0.5 | 0 | 0 | 0 | 0 | 0 | 0 | 0 | Impregnation | 1073 | 0.267 | 0.13 | 2.053846 | 1.013 | 0.4 |  | 38.2 |  |  |  | 46.6 | 17.8012
657 | 167 | 0 | 0 | 0 | 0 | 0 | 0 | 0 | 0 | 0.333 | 0 | 0 | 0 | 0 | 0 | 0 | 0 | 0 | 0 | 0 | 0 | 0 | 0 | 0 | 0 | 0 | 0 | 0 | 0 | 0 | 0 | 0 | 0 | 0 | 0 | 0 | 0 | 0.667 | 0 | 0 | 0 | 0 | 0 | 0 | 0 | 0 | 0 | 0 | 0 | 0 | 0 | 0 | 0 | 0 | 0 | 0 | 0 | 0 | 0 | 0 | 0 | 0 | 0 | 0 | 0 | 0 | 0 | 0 | 0 | Therm.decomp. | 1048 | 0.5 | 0.091 | 5.494505 | 1.013 | 0.38 | 10 | 5.3 |  |  |  | 47.8 | 2.5334
658 | 167 | 0 | 0 | 0 | 0 | 0 | 0 | 0 | 0 | 0 | 0 | 0 | 0 | 0 | 0 | 0 | 0 | 0 | 0 | 0 | 0 | 0 | 0 | 0 | 0 | 0 | 0 | 0 | 0 | 0 | 1 | 0 | 0 | 0 | 0 | 0 | 0 | 0 | 0 | 0 | 0 | 0 | 0 | 0 | 0 | 0 | 0 | 0 | 0 | 0 | 0 | 0 | 0 | 0 | 0 | 0 | 0 | 0 | 0 | 0 | 0 | 0 | 0 | 0 | 0 | 0 | 0 | 0 | 0 | Therm.decomp. | 1048 | 0.5 | 0.091 | 5.494505 | 1.013 | 0.38 | 99 | 25.1 |  |  |  | 46.2 | 11.5962
659 | 167 | 0 | 0 | 0 | 0 | 0 | 0 | 0 | 0 | 0 | 0 | 0 | 1 | 0 | 0 | 0 | 0 | 0 | 0 | 0 | 0 | 0 | 0 | 0 | 0 | 0 | 0 | 0 | 0 | 0 | 0 | 0 | 0 | 0 | 0 | 0 | 0 | 0 | 0 | 0 | 0 | 0 | 0 | 0 | 0 | 0 | 0 | 0 | 0 | 0 | 0 | 0 | 0 | 0 | 0 | 0 | 0 | 0 | 0 | 0 | 0 | 0 | 0 | 0 | 0 | 0 | 0 | 0 | 0 | Therm.decomp. | 1048 | 0.5 | 0.091 | 5.494505 | 1.013 | 0.38 | 100 | 13.7 |  |  |  | 1.2 | 0.1644
660 | 167 | 0 | 0 | 0 | 0 | 0 | 0 | 0 | 0 | 0 | 0 | 0 | 0 | 0 | 0 | 0 | 0 | 0 | 0 | 0 | 0 | 0 | 0 | 0 | 0 | 0 | 0 | 0 | 0 | 0 | 0 | 0 | 0 | 0 | 0 | 0 | 0 | 0 | 0 | 0 | 0 | 0 | 0 | 0 | 0 | 0 | 0 | 0 | 0 | 0 | 0 | 0 | 0 | 0 | 0 | 0 | 0 | 0 | 0 | 0 | 0 | 0 | 0 | 0 | 0 | 0 | 1 | 0 | 0 | Therm.decomp. | 1048 | 0.5 | 0.091 | 5.494505 | 1.013 | 0.38 | 83 | 20.1 |  |  |  | 40.3 | 8.1003
661 | 167 | 0 | 0 | 0 | 0 | 0 | 0 | 0 | 0 | 0.04 | 0 | 0 | 0 | 0 | 0 | 0 | 0 | 0 | 0 | 0 | 0 | 0 | 0 | 0 | 0 | 0 | 0 | 0 | 0 | 0 | 0.92 | 0 | 0 | 0 | 0 | 0 | 0 | 0.04 | 0 | 0 | 0 | 0 | 0 | 0 | 0 | 0 | 0 | 0 | 0 | 0 | 0 | 0 | 0 | 0 | 0 | 0 | 0 | 0 | 0 | 0 | 0 | 0 | 0 | 0 | 0 | 0 | 0 | 0 | 0 | Impregnation | 1048 | 0.5 | 0.091 | 5.494505 | 1.013 | 0.38 | 73 | 21.8 |  |  |  | 56.8 | 12.3824
662 | 167 | 0 | 0 | 0 | 0 | 0 | 0 | 0 | 0 | 0.04 | 0 | 0 | 0.92 | 0 | 0 | 0 | 0 | 0 | 0 | 0 | 0 | 0 | 0 | 0 | 0 | 0 | 0 | 0 | 0 | 0 | 0 | 0 | 0 | 0 | 0 | 0 | 0 | 0.04 | 0 | 0 | 0 | 0 | 0 | 0 | 0 | 0 | 0 | 0 | 0 | 0 | 0 | 0 | 0 | 0 | 0 | 0 | 0 | 0 | 0 | 0 | 0 | 0 | 0 | 0 | 0 | 0 | 0 | 0 | 0 | Impregnation | 1048 | 0.5 | 0.091 | 5.494505 | 1.013 | 0.38 | 81 | 21.7 |  |  |  | 52.7 | 11.4359
663 | 167 | 0 | 0 | 0 | 0 | 0 | 0 | 0 | 0 | 0.04 | 0 | 0 | 0 | 0 | 0 | 0 | 0 | 0 | 0 | 0 | 0 | 0 | 0 | 0 | 0 | 0 | 0 | 0 | 0 | 0 | 0 | 0 | 0 | 0 | 0 | 0 | 0 | 0.04 | 0 | 0 | 0 | 0 | 0 | 0 | 0 | 0 | 0 | 0 | 0 | 0 | 0 | 0 | 0 | 0 | 0 | 0 | 0 | 0 | 0 | 0 | 0 | 0 | 0 | 0 | 0 | 0 | 0.92 | 0 | 0 | Impregnation | 1048 | 0.5 | 0.091 | 5.494505 | 1.013 | 0.38 | 81 | 21.9 |  |  |  | 52.3 | 11.4537
664 | 168 | 0 | 0 | 0 | 0 | 0 | 0 | 0 | 0 | 0 | 0 | 0 | 0 | 0 | 0 | 0 | 0 | 0 | 0 | 0 | 0 | 0 | 0 | 0 | 0 | 0 | 0 | 0 | 0 | 0 | 0 | 0 | 0 | 0 | 0 | 0 | 0 | 0 | 0 | 0 | 0 | 0 | 0 | 0 | 0 | 0 | 0 | 0 | 0 | 0 | 0 | 0 | 0 | 0 | 0 | 0 | 0 | 0 | 0 | 0 | 0 | 0 | 0 | 0 | 0 | 0 | 0 | 0 | 1 | Therm.decomp. | 1023 | 0.875 | 0.125 | 7 | 1.013 | 4.2 |  | 11 |  |  |  | 5 | 0.55
665 | 168 | 0 | 0 | 0 | 0 | 0 | 0 | 0 | 0 | 0 | 0 | 0 | 0 | 0 | 0 | 0 | 0 | 0 | 0 | 0 | 0 | 0 | 0 | 0 | 0 | 0 | 0 | 0 | 0 | 0 | 0 | 0 | 0 | 0 | 0 | 0 | 0 | 0.307 | 0 | 0 | 0 | 0 | 0 | 0 | 0 | 0 | 0 | 0 | 0 | 0 | 0 | 0 | 0 | 0 | 0 | 0 | 0 | 0 | 0 | 0 | 0 | 0 | 0 | 0 | 0 | 0 | 0 | 0 | 0.693 | Impregnation | 1023 | 0.875 | 0.125 | 7 | 1.013 | 4.2 |  | 16 |  |  |  | 43.5 | 6.96
666 | 168 | 0 | 0 | 0 | 0 | 0 | 0 | 0 | 0 | 0 | 0 | 0 | 0 | 0 | 0 | 0 | 0 | 0 | 0 | 0 | 0 | 0 | 0 | 0 | 0 | 0 | 0 | 0 | 0 | 0.225 | 0 | 0 | 0 | 0 | 0 | 0 | 0 | 0 | 0 | 0 | 0 | 0 | 0 | 0 | 0 | 0 | 0 | 0 | 0 | 0 | 0 | 0 | 0 | 0 | 0 | 0 | 0 | 0 | 0 | 0 | 0 | 0 | 0 | 0 | 0 | 0 | 0 | 0 | 0.775 | Impregnation | 1023 | 0.875 | 0.125 | 7 | 1.013 | 4.2 |  | 16 |  |  |  | 37.3 | 5.968
667 | 168 | 0 | 0 | 0 | 0 | 0 | 0 | 0 | 0 | 0 | 0 | 0 | 0 | 0 | 0 | 0 | 0 | 0 | 0 | 0 | 0 | 0 | 0 | 0 | 0 | 0 | 0 | 0 | 0 | 0 | 0 | 0.476 | 0 | 0 | 0 | 0 | 0 | 0 | 0 | 0 | 0 | 0 | 0 | 0 | 0 | 0 | 0 | 0 | 0 | 0 | 0 | 0 | 0 | 0 | 0 | 0 | 0 | 0 | 0 | 0 | 0 | 0 | 0 | 0 | 0 | 0 | 0 | 0 | 0.524 | Impregnation | 1023 | 0.875 | 0.125 | 7 | 1.013 | 4.2 |  | 15 |  |  |  | 28.2 | 4.23
668 | 169 | 0 | 0 | 0 | 0 | 0 | 0 | 0 | 0 | 0 | 0 | 0 | 0 | 0 | 0 | 0 | 0 | 0 | 0 | 0 | 0 | 0 | 0 | 0 | 0 | 0 | 0 | 0 | 0 | 0 | 0 | 0 | 0 | 0 | 0.11 | 0 | 0 | 0.205 | 0 | 0 | 0 | 0 | 0 | 0 | 0 | 0 | 0 | 0 | 0 | 0 | 0 | 0 | 0 | 0.685 | 0 | 0 | 0 | 0 | 0 | 0 | 0 | 0 | 0 | 0 | 0 | 0 | 0 | 0 | 0 | n.a. | 1023 | 0.667 | 0.333 | 2.003003 | 1.013 | 3.3 | 100 | 52 | 43 | 44 | 5 | 49 | 25.48
669 | 170 | 0 | 0 | 0 | 0 | 0 | 0 | 0 | 0 | 0 | 0 | 0 | 0 | 0 | 0 | 0 | 0 | 0 | 0 | 0 | 0 | 0 | 0 | 0 | 0 | 0 | 0 | 0 | 0 | 0 | 0 | 0.063 | 0 | 0.937 | 0 | 0 | 0 | 0 | 0 | 0 | 0 | 0 | 0 | 0 | 0 | 0 | 0 | 0 | 0 | 0 | 0 | 0 | 0 | 0 | 0 | 0 | 0 | 0 | 0 | 0 | 0 | 0 | 0 | 0 | 0 | 0 | 0 | 0 | 0 | n.a. | 1057 | 0.593 | 0.085 | 6.976471 | 1.013 | 0.72 |  | 17 |  |  |  | 74 | 12.58
670 | 171 | 0 | 0 | 0 | 0 | 0 | 0 | 0 | 0 | 0 | 0 | 0 | 0 | 0 | 0 | 0 | 0 | 0 | 0 | 0 | 0 | 0 | 0 | 0 | 0 | 0 | 0 | 0 | 0 | 0 | 0 | 0 | 0 | 0 | 0 | 0 | 0 | 0 | 0 | 0 | 0 | 0 | 0.5 | 0 | 0 | 0 | 0 | 0 | 0 | 0 | 0 | 0 | 0 | 0.5 | 0 | 0 | 0 | 0 | 0 | 0 | 0 | 0 | 0 | 0 | 0 | 0 | 0 | 0 | 0 | n.a. | 1104 | 0.83 | 0.036 | 23.05556 | 1.013 | 2.12 | 99 | 9 | 12 | 34 | 42 | 76 | 6.84
671 | 172 | 0 | 0 | 0 | 0 | 0 | 0 | 0 | 0 | 0 | 0 | 0 | 0 | 0 | 0 | 0 | 0 | 0 | 0 | 0 | 0 | 0 | 0 | 0 | 0 | 0 | 0 | 0 | 0 | 0 | 0 | 0.125 | 0 | 0 | 0 | 0 | 0 | 0 | 0 | 0 | 0 | 0 | 0 | 0 | 0 | 0 | 0 | 0 | 0 | 0 | 0 | 0 | 0 | 0 | 0 | 0 | 0 | 0 | 0 | 0 | 0 | 0.875 | 0 | 0 | 0 | 0 | 0 | 0 | 0 | n.a. | 1033 | 0.051 | 0.02 | 2.55 | 1.013 | 0.65 |  | 34 |  | 59 | 0 | 59 | 20.06
672 | 172 | 0 | 0 | 0 | 0 | 0 | 0 | 0 | 0 | 0 | 0 | 0 | 0 | 0 | 0 | 0 | 0 | 0 | 0 | 0 | 0 | 0 | 0 | 0 | 0 | 0 | 0 | 0 | 0 | 0 | 0 | 0.2 | 0 | 0 | 0.8 | 0 | 0 | 0 | 0 | 0 | 0 | 0 | 0 | 0 | 0 | 0 | 0 | 0 | 0 | 0 | 0 | 0 | 0 | 0 | 0 | 0 | 0 | 0 | 0 | 0 | 0 | 0 | 0 | 0 | 0 | 0 | 0 | 0 | 0 | n.a. | 1033 | 0.051 | 0.02 | 2.55 | 1.013 | 0.65 |  | 41 |  | 68 | 0 | 68 | 27.88
673 | 173 | 0 | 0.987 | 0 | 0 | 0 | 0 | 0 | 0 | 0 | 0.013 | 0 | 0 | 0 | 0 | 0 | 0 | 0 | 0 | 0 | 0 | 0 | 0 | 0 | 0 | 0 | 0 | 0 | 0 | 0 | 0 | 0 | 0 | 0 | 0 | 0 | 0 | 0 | 0 | 0 | 0 | 0 | 0 | 0 | 0 | 0 | 0 | 0 | 0 | 0 | 0 | 0 | 0 | 0 | 0 | 0 | 0 | 0 | 0 | 0 | 0 | 0 | 0 | 0 | 0 | 0 | 0 | 0 | 0 | n.a. | 973 | 0.1 | 0.05 | 2 | 1.013 | 3.1 |  | 52 | 48 | 48 | 3 | 51 | 26.52
674 | 173 | 0 | 0.987 | 0 | 0 | 0 | 0 | 0 | 0 | 0 | 0 | 0 | 0 | 0 | 0 | 0 | 0 | 0 | 0 | 0 | 0 | 0 | 0 | 0 | 0 | 0 | 0 | 0 | 0 | 0 | 0 | 0 | 0 | 0 | 0 | 0 | 0 | 0 | 0 | 0 | 0 | 0 | 0 | 0 | 0 | 0 | 0 | 0 | 0 | 0 | 0 | 0 | 0 | 0 | 0 | 0 | 0.013 | 0 | 0 | 0 | 0 | 0 | 0 | 0 | 0 | 0 | 0 | 0 | 0 | n.a. | 1023 | 0.1 | 0.05 | 2 | 1.013 | 4.6 |  | 49 | 56 | 42 | 2 | 44 | 21.56
675 | 173 | 0 | 0.987 | 0 | 0 | 0.013 | 0 | 0 | 0 | 0 | 0 | 0 | 0 | 0 | 0 | 0 | 0 | 0 | 0 | 0 | 0 | 0 | 0 | 0 | 0 | 0 | 0 | 0 | 0 | 0 | 0 | 0 | 0 | 0 | 0 | 0 | 0 | 0 | 0 | 0 | 0 | 0 | 0 | 0 | 0 | 0 | 0 | 0 | 0 | 0 | 0 | 0 | 0 | 0 | 0 | 0 | 0 | 0 | 0 | 0 | 0 | 0 | 0 | 0 | 0 | 0 | 0 | 0 | 0 | n.a. | 1023 | 0.1 | 0.05 | 2 | 1.013 | 4.6 |  | 49 | 56 | 41 | 3 | 44 | 21.56
676 | 174 | 0.403 | 0 | 0 | 0 | 0 | 0 | 0 | 0 | 0 | 0 | 0 | 0 | 0 | 0 | 0 | 0 | 0.139 | 0 | 0 | 0 | 0 | 0 | 0 | 0 | 0 | 0 | 0 | 0 | 0 | 0 | 0 | 0 | 0 | 0 | 0 | 0 | 0.458 | 0 | 0 | 0 | 0 | 0 | 0 | 0 | 0 | 0 | 0 | 0 | 0 | 0 | 0 | 0 | 0 | 0 | 0 | 0 | 0 | 0 | 0 | 0 | 0 | 0 | 0 | 0 | 0 | 0 | 0 | 0 | n.a. | 1023 | 0.32 | 0.08 | 4 | 1.013 | 0.5 |  | 24 |  | 60 | 5 | 65 | 15.6
677 | 174 | 0.468 | 0 | 0 | 0 | 0 | 0 | 0 | 0 | 0 | 0 | 0 | 0 | 0 | 0 | 0 | 0 | 0 | 0 | 0 | 0 | 0 | 0 | 0 | 0 | 0 | 0 | 0 | 0 | 0 | 0 | 0 | 0 | 0 | 0 | 0 | 0 | 0.532 | 0 | 0 | 0 | 0 | 0 | 0 | 0 | 0 | 0 | 0 | 0 | 0 | 0 | 0 | 0 | 0 | 0 | 0 | 0 | 0 | 0 | 0 | 0 | 0 | 0 | 0 | 0 | 0 | 0 | 0 | 0 | n.a. | 1023 | 0.32 | 0.08 | 4 | 1.013 | 0.5 |  | 21 |  | 53 | 7 | 60 | 12.6
678 | 174 | 0.312 | 0 | 0 | 0 | 0 | 0 | 0 | 0 | 0 | 0 | 0 | 0 | 0 | 0 | 0 | 0 | 0 | 0 | 0 | 0 | 0 | 0 | 0 | 0 | 0 | 0 | 0 | 0 | 0 | 0 | 0 | 0 | 0 | 0.688 | 0 | 0 | 0 | 0 | 0 | 0 | 0 | 0 | 0 | 0 | 0 | 0 | 0 | 0 | 0 | 0 | 0 | 0 | 0 | 0 | 0 | 0 | 0 | 0 | 0 | 0 | 0 | 0 | 0 | 0 | 0 | 0 | 0 | 0 | n.a. | 1023 | 0.32 | 0.08 | 4 | 1.013 | 0.5 |  | 13 |  | 49 | 14 | 63 | 8.19
679 | 175 | 0 | 0 | 0 | 0 | 0 | 0 | 0 | 0 | 0 | 0 | 0 | 0 | 0 | 0 | 0 | 0 | 0 | 0 | 0 | 0 | 0 | 0 | 0 | 0 | 0 | 0 | 0 | 0 | 0 | 0 | 0.333 | 0 | 0.334 | 0 | 0 | 0 | 0 | 0 | 0 | 0.333 | 0 | 0 | 0 | 0 | 0 | 0 | 0 | 0 | 0 | 0 | 0 | 0 | 0 | 0 | 0 | 0 | 0 | 0 | 0 | 0 | 0 | 0 | 0 | 0 | 0 | 0 | 0 | 0 | n.a. | 953 | 0.338 | 0.169 | 2 | 1.013 | 0.12 |  | 36.1 |  |  |  | 59 | 21.299
680 | 175 | 0 | 0 | 0 | 0 | 0 | 0 | 0 | 0 | 0 | 0 | 0 | 0 | 0 | 0 | 0 | 0 | 0 | 0 | 0 | 0 | 0 | 0 | 0 | 0 | 0 | 0 | 0 | 0 | 0 | 0.333 | 0 | 0 | 0.334 | 0 | 0 | 0 | 0.333 | 0 | 0 | 0 | 0 | 0 | 0 | 0 | 0 | 0 | 0 | 0 | 0 | 0 | 0 | 0 | 0 | 0 | 0 | 0 | 0 | 0 | 0 | 0 | 0 | 0 | 0 | 0 | 0 | 0 | 0 | 0 | n.a. | 953 | 0.338 | 0.169 | 2 | 1.013 | 0.12 |  | 34.2 |  |  |  | 51.1 | 17.4762
681 | 176 | 0 | 0.973 | 0 | 0 | 0 | 0 | 0 | 0 | 0 | 0 | 0 | 0 | 0 | 0.006 | 0 | 0 | 0 | 0 | 0 | 0 | 0 | 0 | 0 | 0 | 0 | 0 | 0 | 0 | 0 | 0 | 0 | 0 | 0 | 0 | 0 | 0 | 0 | 0 | 0 | 0 | 0 | 0 | 0 | 0 | 0 | 0 | 0 | 0 | 0 | 0 | 0 | 0 | 0 | 0 | 0 | 0.021 | 0 | 0 | 0 | 0 | 0 | 0 | 0 | 0 | 0 | 0 | 0 | 0 | n.a. | 923 | 0.128 | 0.058 | 2.206897 | 1.013 | 2.4 |  | 33 |  |  |  | 68.3 | 22.539
682 | 177 | 0 | 0 | 0 | 0 | 0 | 0 | 0 | 0 | 0 | 0 | 0 | 0 | 0.05 | 0 | 0 | 0 | 0 | 0 | 0 | 0 | 0 | 0 | 0 | 0 | 0 | 0 | 0 | 0 | 0 | 0 | 0 | 0 | 0 | 0.18 | 0 | 0 | 0.05 | 0 | 0 | 0 | 0 | 0 | 0 | 0 | 0 | 0 | 0 | 0 | 0 | 0 | 0 | 0 | 0.72 | 0 | 0 | 0 | 0 | 0 | 0 | 0 | 0 | 0 | 0 | 0 | 0 | 0 | 0 | 0 | Sol-gel | 1023 | 0.67 | 0.33 | 2.030303 | 1.013 | 3 | 46.5 | 19.3 |  |  |  | 40.8 | 7.8744
683 | 177 | 0 | 0 | 0 | 0 | 0 | 0 | 0 | 0 | 0 | 0 | 0 | 0 | 0.05 | 0 | 0 | 0 | 0 | 0 | 0 | 0 | 0 | 0 | 0 | 0 | 0 | 0 | 0 | 0 | 0 | 0 | 0 | 0 | 0 | 0.18 | 0 | 0 | 0.05 | 0 | 0 | 0 | 0 | 0 | 0 | 0 | 0 | 0 | 0 | 0 | 0 | 0 | 0 | 0 | 0.72 | 0 | 0 | 0 | 0 | 0 | 0 | 0 | 0 | 0 | 0 | 0 | 0 | 0 | 0 | 0 | Sol-gel | 1023 | 0.67 | 0.33 | 2.030303 | 1.013 | 3 | 100 | 48.2 |  |  |  | 50.4 | 24.2928
684 | 177 | 0 | 0 | 0 | 0 | 0 | 0 | 0 | 0 | 0 | 0 | 0 | 0 | 0.05 | 0 | 0 | 0 | 0 | 0 | 0 | 0 | 0 | 0.03 | 0 | 0 | 0 | 0 | 0 | 0 | 0 | 0 | 0 | 0 | 0 | 0.18 | 0 | 0 | 0.05 | 0 | 0 | 0 | 0 | 0 | 0 | 0 | 0 | 0 | 0 | 0 | 0 | 0 | 0 | 0 | 0.69 | 0 | 0 | 0 | 0 | 0 | 0 | 0 | 0 | 0 | 0 | 0 | 0 | 0 | 0 | 0 | Sol-gel | 1023 | 0.67 | 0.33 | 2.030303 | 1.013 | 3 | 100 | 49 |  | 42.4 | 4.1 | 46.5 | 22.785
685 | 177 | 0 | 0 | 0 | 0 | 0 | 0 | 0 | 0 | 0.5 | 0 | 0 | 0 | 0 | 0 | 0 | 0 | 0 | 0 | 0 | 0 | 0 | 0 | 0 | 0 | 0 | 0 | 0 | 0 | 0 | 0 | 0 | 0 | 0 | 0 | 0 | 0 | 0 | 0 | 0 | 0 | 0 | 0 | 0 | 0 | 0 | 0 | 0 | 0 | 0 | 0 | 0 | 0 | 0.5 | 0 | 0 | 0 | 0 | 0 | 0 | 0 | 0 | 0 | 0 | 0 | 0 | 0 | 0 | 0 | n.a. | 1023 | 0.67 | 0.33 | 2.030303 | 1.013 | 3 | 16.4 | 5.1 |  | 2.8 | 17 | 19.8 | 1.0098
686 | 178 | 0 | 0.94 | 0 | 0 | 0 | 0 | 0 | 0 | 0 | 0 | 0 | 0 | 0.04 | 0 | 0 | 0 | 0 | 0 | 0 | 0 | 0 | 0 | 0 | 0 | 0 | 0 | 0 | 0 | 0 | 0 | 0 | 0 | 0 | 0 | 0 | 0 | 0 | 0 | 0 | 0 | 0 | 0 | 0 | 0 | 0 | 0 | 0 | 0 | 0 | 0 | 0 | 0 | 0 | 0 | 0 | 0.02 | 0 | 0 | 0 | 0 | 0 | 0 | 0 | 0 | 0 | 0 | 0 | 0 | Impregnation | 923 | 0.087 | 0.04 | 2.175 | 1.013 | 2.4 |  | 7.5 |  |  |  | 61 | 4.575
687 | 178 | 0 | 0.87 | 0 | 0 | 0 | 0 | 0 | 0 | 0 | 0 | 0 | 0 | 0.08 | 0.01 | 0 | 0 | 0 | 0 | 0 | 0 | 0 | 0 | 0 | 0 | 0 | 0 | 0 | 0 | 0 | 0 | 0 | 0 | 0 | 0 | 0 | 0 | 0 | 0 | 0 | 0 | 0 | 0 | 0 | 0 | 0 | 0 | 0 | 0 | 0 | 0 | 0 | 0 | 0 | 0 | 0 | 0.04 | 0 | 0 | 0 | 0 | 0 | 0 | 0 | 0 | 0 | 0 | 0 | 0 | Impregnation | 923 | 0.087 | 0.04 | 2.175 | 1.013 | 2.4 |  | 33 |  |  |  | 65 | 21.45
688 | 178 | 0 | 0.87 | 0 | 0 | 0 | 0 | 0 | 0 | 0 | 0 | 0 | 0 | 0.08 | 0 | 0 | 0 | 0 | 0 | 0 | 0 | 0 | 0 | 0 | 0 | 0 | 0 | 0 | 0 | 0 | 0 | 0 | 0 | 0 | 0 | 0 | 0 | 0 | 0 | 0 | 0.01 | 0 | 0 | 0 | 0 | 0 | 0 | 0 | 0 | 0 | 0 | 0 | 0 | 0 | 0 | 0 | 0.04 | 0 | 0 | 0 | 0 | 0 | 0 | 0 | 0 | 0 | 0 | 0 | 0 | Impregnation | 923 | 0.087 | 0.04 | 2.175 | 1.013 | 2.16 |  | 22 |  |  |  | 70 | 15.4
689 | 178 | 0 | 0.87 | 0 | 0 | 0 | 0 | 0 | 0 | 0 | 0 | 0 | 0 | 0.08 | 0 | 0 | 0 | 0 | 0 | 0 | 0 | 0 | 0.01 | 0 | 0 | 0 | 0 | 0 | 0 | 0 | 0 | 0 | 0 | 0 | 0 | 0 | 0 | 0 | 0 | 0 | 0 | 0 | 0 | 0 | 0 | 0 | 0 | 0 | 0 | 0 | 0 | 0 | 0 | 0 | 0 | 0 | 0.04 | 0 | 0 | 0 | 0 | 0 | 0 | 0 | 0 | 0 | 0 | 0 | 0 | Impregnation | 923 | 0.087 | 0.04 | 2.175 | 1.013 | 2.27 |  | 6.9 |  |  |  | 16 | 1.104
690 | 178 | 0 | 0.87 | 0 | 0 | 0 | 0 | 0 | 0 | 0 | 0 | 0 | 0 | 0.08 | 0 | 0 | 0 | 0.01 | 0 | 0 | 0 | 0 | 0 | 0 | 0 | 0 | 0 | 0 | 0 | 0 | 0 | 0 | 0 | 0 | 0 | 0 | 0 | 0 | 0 | 0 | 0 | 0 | 0 | 0 | 0 | 0 | 0 | 0 | 0 | 0 | 0 | 0 | 0 | 0 | 0 | 0 | 0.04 | 0 | 0 | 0 | 0 | 0 | 0 | 0 | 0 | 0 | 0 | 0 | 0 | Impregnation | 923 | 0.087 | 0.04 | 2.175 | 1.013 | 2.47 |  | 21 |  |  |  | 4.7 | 0.987
691 | 178 | 0 | 0.99 | 0 | 0 | 0 | 0 | 0 | 0 | 0 | 0 | 0 | 0 | 0 | 0.01 | 0 | 0 | 0 | 0 | 0 | 0 | 0 | 0 | 0 | 0 | 0 | 0 | 0 | 0 | 0 | 0 | 0 | 0 | 0 | 0 | 0 | 0 | 0 | 0 | 0 | 0 | 0 | 0 | 0 | 0 | 0 | 0 | 0 | 0 | 0 | 0 | 0 | 0 | 0 | 0 | 0 | 0 | 0 | 0 | 0 | 0 | 0 | 0 | 0 | 0 | 0 | 0 | 0 | 0 | Impregnation | 923 | 0.095 | 0.05 | 1.9 | 1.013 | 6.1 |  | 19 |  |  |  | 3 | 0.57
692 | 178 | 0 | 0.87 | 0 | 0 | 0.04 | 0 | 0 | 0 | 0 | 0 | 0 | 0 | 0.08 | 0.01 | 0 | 0 | 0 | 0 | 0 | 0 | 0 | 0 | 0 | 0 | 0 | 0 | 0 | 0 | 0 | 0 | 0 | 0 | 0 | 0 | 0 | 0 | 0 | 0 | 0 | 0 | 0 | 0 | 0 | 0 | 0 | 0 | 0 | 0 | 0 | 0 | 0 | 0 | 0 | 0 | 0 | 0 | 0 | 0 | 0 | 0 | 0 | 0 | 0 | 0 | 0 | 0 | 0 | 0 | Impregnation | 923 | 0.087 | 0.04 | 2.175 | 1.013 | 4.8 |  | 24 |  |  |  | 32 | 7.68
693 | 178 | 0 | 0.87 | 0 | 0 | 0 | 0 | 0 | 0 | 0.08 | 0 | 0 | 0 | 0 | 0.01 | 0 | 0 | 0 | 0 | 0 | 0 | 0 | 0 | 0 | 0 | 0 | 0 | 0 | 0 | 0 | 0 | 0 | 0 | 0 | 0 | 0 | 0 | 0 | 0 | 0 | 0 | 0 | 0 | 0 | 0 | 0 | 0 | 0 | 0 | 0 | 0 | 0 | 0 | 0 | 0 | 0 | 0.04 | 0 | 0 | 0 | 0 | 0 | 0 | 0 | 0 | 0 | 0 | 0 | 0 | Impregnation | 923 | 0.087 | 0.04 | 2.175 | 1.013 | 4.8 |  | 20 |  |  |  | 3.4 | 0.68
694 | 178 | 0 | 0.75 | 0 | 0 | 0 | 0 | 0 | 0 | 0 | 0 | 0 | 0 | 0.16 | 0 | 0 | 0 | 0 | 0 | 0 | 0 | 0 | 0 | 0 | 0 | 0 | 0 | 0 | 0 | 0 | 0 | 0 | 0 | 0 | 0 | 0 | 0 | 0 | 0 | 0 | 0 | 0 | 0 | 0 | 0 | 0 | 0 | 0 | 0.01 | 0 | 0 | 0 | 0 | 0 | 0 | 0 | 0.08 | 0 | 0 | 0 | 0 | 0 | 0 | 0 | 0 | 0 | 0 | 0 | 0 | Impregnation | 1023 | 0.087 | 0.04 | 2.175 | 1.013 | 4.56 |  | 36 |  |  |  | 51 | 18.36
695 | 178 | 0 | 0.75 | 0 | 0 | 0 | 0 | 0 | 0 | 0 | 0 | 0 | 0 | 0.16 | 0 | 0 | 0 | 0 | 0 | 0 | 0 | 0 | 0 | 0 | 0 | 0 | 0 | 0 | 0 | 0 | 0 | 0 | 0 | 0 | 0 | 0 | 0 | 0 | 0 | 0 | 0 | 0 | 0 | 0.01 | 0 | 0 | 0 | 0 | 0 | 0 | 0 | 0 | 0 | 0 | 0 | 0 | 0.08 | 0 | 0 | 0 | 0 | 0 | 0 | 0 | 0 | 0 | 0 | 0 | 0 | Impregnation | 943 | 0.095 | 0.05 | 1.9 | 1.013 | 4.56 |  | 18 |  |  |  | 30 | 5.4
696 | 178 | 0 | 0.87 | 0 | 0 | 0 | 0 | 0 | 0 | 0.08 | 0 | 0 | 0 | 0 | 0.01 | 0 | 0 | 0 | 0 | 0 | 0 | 0 | 0 | 0 | 0 | 0 | 0 | 0 | 0 | 0 | 0 | 0 | 0 | 0 | 0 | 0 | 0 | 0 | 0 | 0 | 0 | 0 | 0 | 0 | 0 | 0 | 0 | 0 | 0 | 0 | 0 | 0 | 0 | 0 | 0 | 0 | 0.04 | 0 | 0 | 0 | 0 | 0 | 0 | 0 | 0 | 0 | 0 | 0 | 0 | Impregnation | 973 | 0.087 | 0.04 | 2.175 | 1.013 | 4 |  | 23 |  |  |  | 54 | 12.42
697 | 178 | 0 | 0.94 | 0 | 0 | 0 | 0 | 0 | 0 | 0 | 0 | 0 | 0 | 0.04 | 0 | 0 | 0 | 0 | 0 | 0 | 0 | 0 | 0 | 0 | 0 | 0 | 0 | 0 | 0 | 0 | 0 | 0 | 0 | 0 | 0 | 0 | 0 | 0 | 0 | 0 | 0 | 0 | 0 | 0 | 0 | 0 | 0 | 0 | 0 | 0 | 0 | 0 | 0 | 0 | 0 | 0 | 0.02 | 0 | 0 | 0 | 0 | 0 | 0 | 0 | 0 | 0 | 0 | 0 | 0 | Impregnation | 923 | 0.087 | 0.04 | 2.175 | 1.013 | 6 |  | 8.9 |  |  |  | 67 | 5.963
698 | 178 | 0 | 0.87 | 0 | 0 | 0 | 0 | 0 | 0 | 0 | 0 | 0 | 0 | 0.08 | 0.01 | 0 | 0 | 0 | 0 | 0 | 0 | 0 | 0 | 0 | 0 | 0 | 0 | 0 | 0 | 0 | 0 | 0 | 0 | 0 | 0 | 0 | 0 | 0 | 0 | 0 | 0 | 0 | 0 | 0 | 0 | 0 | 0 | 0 | 0 | 0 | 0 | 0 | 0 | 0 | 0 | 0 | 0.04 | 0 | 0 | 0 | 0 | 0 | 0 | 0 | 0 | 0 | 0 | 0 | 0 | Impregnation | 923 | 0.087 | 0.04 | 2.175 | 1.013 | 4.7 |  | 26 |  |  |  | 55 | 14.3
699 | 179 | 0 | 0 | 0 | 0 | 0 | 0 | 0 | 0 | 0 | 0 | 0 | 0 | 0 | 0 | 0 | 0 | 0 | 0 | 0 | 0 | 0 | 0.5 | 0 | 0 | 0 | 0 | 0 | 0 | 0 | 0 | 0 | 0 | 0 | 0 | 0 | 0 | 0 | 0 | 0 | 0 | 0.5 | 0 | 0 | 0 | 0 | 0 | 0 | 0 | 0 | 0 | 0 | 0 | 0 | 0 | 0 | 0 | 0 | 0 | 0 | 0 | 0 | 0 | 0 | 0 | 0 | 0 | 0 | 0 | Therm.decomp. | 998 | 0.75 | 0.25 | 3 | 1.013 | 6.8 |  | 8.5 |  |  |  | 35 | 2.975
700 | 180 | 0 | 0 | 0 | 0 | 0 | 0 | 0 | 0 | 0 | 0 | 0 | 0 | 0 | 0 | 0 | 0 | 0 | 0.01 | 0 | 0 | 0 | 0 | 0 | 0 | 0 | 0 | 0 | 0 | 0 | 0 | 0.198 | 0 | 0.792 | 0 | 0 | 0 | 0 | 0 | 0 | 0 | 0 | 0 | 0 | 0 | 0 | 0 | 0 | 0 | 0 | 0 | 0 | 0 | 0 | 0 | 0 | 0 | 0 | 0 | 0 | 0 | 0 | 0 | 0 | 0 | 0 | 0 | 0 | 0 | Therm.decomp. | 893 | 0.287 | 0.104 | 2.759615 | 1.013 | 10 |  | 29.4 | 49 | 12 | 39 | 50.7 | 14.9058
701 | 181 | 0 | 0 | 0 | 0 | 0 | 0 | 0 | 0 | 0 | 0 | 0 | 0 | 0 | 0 | 0 | 0 | 0 | 0 | 0 | 0 | 0 | 0 | 0 | 0 | 0 | 0 | 0 | 0 | 0 | 0 | 0 | 0 | 0 | 0 | 0 | 0 | 0 | 0 | 0 | 0 | 0 | 0 | 0 | 0 | 0 | 0 | 0 | 0 | 0 | 0 | 0 | 0 | 0 | 0 | 0 | 0 | 0 | 0 | 0 | 0 | 0 | 0 | 0 | 0 | 0.08 | 0 | 0 | 0.92 | Therm.decomp. | 1173 | 0.0094 | 0.009 | 1.044444 | 1.013 | 182.5 | 90 | 54.3 |  |  |  | 21.6 | 11.7288
702 | 182 | 0 | 0 | 0 | 0 | 0 | 0 | 0 | 0 | 0 | 0 | 0 | 0 | 0 | 0 | 0 | 0 | 0 | 0 | 0 | 0 | 0 | 0 | 0 | 0 | 0 | 0 | 0 | 0 | 0 | 0 | 0.176 | 0 | 0 | 0 | 0 | 0 | 0 | 0 | 0 | 0 | 0 | 0 | 0 | 0.824 | 0 | 0 | 0 | 0 | 0 | 0 | 0 | 0 | 0 | 0 | 0 | 0 | 0 | 0 | 0 | 0 | 0 | 0 | 0 | 0 | 0 | 0 | 0 | 0 | Therm.decomp. | 1023 | 0.81 | 0.132 | 6.136364 | 1.013 | 0.112 | 95 | 16 |  |  |  | 65 | 10.4
703 | 183 | 0 | 0 | 0 | 0 | 0 | 0 | 0 | 0 | 0 | 0 | 0 | 0 | 0 | 0 | 0 | 0 | 0 | 0 | 0 | 0 | 0 | 0 | 0 | 0 | 0 | 0 | 0 | 0 | 0 | 0 | 0 | 0 | 0 | 0.15 | 0 | 0 | 0.034 | 0 | 0 | 0 | 0 | 0 | 0 | 0 | 0 | 0 | 0 | 0 | 0 | 0 | 0 | 0 | 0.816 | 0 | 0 | 0 | 0 | 0 | 0 | 0 | 0 | 0 | 0 | 0 | 0 | 0 | 0 | 0 | Impregnation | 1073 | 0.217 | 0.043 | 5.046512 | 1 | 6.429 |  | 11.9 | 30 |  |  | 70 | 8.33
704 | 183 | 0 | 0 | 0 | 0 | 0 | 0 | 0 | 0 | 0 | 0 | 0 | 0 | 0 | 0 | 0 | 0 | 0 | 0 | 0 | 0 | 0 | 0 | 0 | 0 | 0 | 0 | 0 | 0 | 0 | 0 | 0 | 0 | 0 | 0 | 0 | 0 | 0.017 | 0 | 0 | 0 | 0 | 0.1 | 0 | 0 | 0 | 0 | 0 | 0 | 0 | 0 | 0 | 0 | 0.883 | 0 | 0 | 0 | 0 | 0 | 0 | 0 | 0 | 0 | 0 | 0 | 0 | 0 | 0 | 0 | Impregnation | 1073 | 0.217 | 0.043 | 5.046512 | 1.013 | 6.429 |  | 11 | 20 |  |  | 80 | 8.8
705 | 183 | 0 | 0 | 0 | 0 | 0 | 0 | 0 | 0 | 0 | 0 | 0 | 0 | 0.017 | 0 | 0 | 0 | 0 | 0 | 0 | 0 | 0 | 0 | 0 | 0 | 0 | 0 | 0 | 0 | 0 | 0 | 0 | 0 | 0 | 0 | 0 | 0 | 0.017 | 0 | 0 | 0 | 0 | 0.1 | 0 | 0 | 0 | 0 | 0 | 0 | 0 | 0 | 0 | 0 | 0.866 | 0 | 0 | 0 | 0 | 0 | 0 | 0 | 0 | 0 | 0 | 0 | 0 | 0 | 0 | 0 | Impregnation | 1023 | 0.217 | 0.043 | 5.046512 | 1.013 | 6.429 |  | 9.7 | 13 |  |  | 87 | 8.439
706 | 184 | 0 | 0 | 0 | 0 | 0 | 0 | 0 | 0 | 0 | 0.3 | 0 | 0.7 | 0 | 0 | 0 | 0 | 0 | 0 | 0 | 0 | 0 | 0 | 0 | 0 | 0 | 0 | 0 | 0 | 0 | 0 | 0 | 0 | 0 | 0 | 0 | 0 | 0 | 0 | 0 | 0 | 0 | 0 | 0 | 0 | 0 | 0 | 0 | 0 | 0 | 0 | 0 | 0 | 0 | 0 | 0 | 0 | 0 | 0 | 0 | 0 | 0 | 0 | 0 | 0 | 0 | 0 | 0 | 0 | Precipitation | 1013 | 0.84 | 0.16 | 5.25 | 1.013 | 0.36 | 95 | 14.8 | 79 |  |  | 20.9 | 3.0932
707 | 185 | 0 | 0 | 0 | 0 | 0.15 | 0 | 0 | 0 | 0 | 0 | 0 | 0 | 0 | 0 | 0 | 0 | 0 | 0 | 0 | 0 | 0 | 0 | 0 | 0 | 0 | 0 | 0 | 0 | 0 | 0.85 | 0 | 0 | 0 | 0 | 0 | 0 | 0 | 0 | 0 | 0 | 0 | 0 | 0 | 0 | 0 | 0 | 0 | 0 | 0 | 0 | 0 | 0 | 0 | 0 | 0 | 0 | 0 | 0 | 0 | 0 | 0 | 0 | 0 | 0 | 0 | 0 | 0 | 0 | n.a. | 1023 | 0.4 | 0.2 | 2 | 1.013 | 0.18 |  | 42 |  |  |  | 43 | 18.06
708 | 186 | 0 | 0 | 0 | 0 | 0 | 0 | 0 | 0 | 0 | 0 | 0 | 0 | 0 | 0 | 0 | 0 | 0 | 0 | 0 | 0 | 0 | 0 | 0 | 0 | 0 | 0 | 0 | 0 | 0 | 0 | 0 | 0 | 0 | 0 | 0 | 0 | 0 | 0 | 0 | 0 | 0 | 0 | 0 | 0 | 0 | 0 | 0 | 0 | 0 | 0 | 0 | 0 | 0 | 1 | 0 | 0 | 0 | 0 | 0 | 0 | 0 | 0 | 0 | 0 | 0 | 0 | 0 | 0 | n.a. | 1023 | 0.299 | 0.149 | 2.006711 | 1.013 | 0.1 |  | 44 |  | 36 | 3 | 39 | 17.16
709 | 187 | 0 | 0 | 0 | 0 | 0 | 0 | 0 | 0 | 0 | 0 | 0 | 0 | 0 | 0 | 0 | 0 | 0 | 0 | 0 | 0 | 0 | 0 | 0 | 0 | 0 | 0 | 0 | 0 | 0 | 0 | 0.75 | 0 | 0 | 0 | 0 | 0 | 0 | 0 | 0 | 0 | 0.25 | 0 | 0 | 0 | 0 | 0 | 0 | 0 | 0 | 0 | 0 | 0 | 0 | 0 | 0 | 0 | 0 | 0 | 0 | 0 | 0 | 0 | 0 | 0 | 0 | 0 | 0 | 0 | Precipitation | 1048 | 0.267 | 0.033 | 8.090909 | 1.013 | 1.2 |  | 6 | 22 | 19 | 55 | 74 | 4.44
710 | 188 | 0 | 0.534 | 0 | 0 | 0 | 0 | 0 | 0 | 0 | 0.013 | 0 | 0 | 0 | 0 | 0 | 0 | 0 | 0 | 0 | 0 | 0 | 0 | 0 | 0 | 0 | 0 | 0 | 0 | 0 | 0 | 0 | 0 | 0.267 | 0 | 0 | 0 | 0.186 | 0 | 0 | 0 | 0 | 0 | 0 | 0 | 0 | 0 | 0 | 0 | 0 | 0 | 0 | 0 | 0 | 0 | 0 | 0 | 0 | 0 | 0 | 0 | 0 | 0 | 0 | 0 | 0 | 0 | 0 | 0 | Impregnation | 1073 | 0.507 | 0.106 | 4.783019 | 1.013 | 0.61 | 78.3 | 20 | 40 |  |  | 58 | 11.6
711 | 189 | 0 | 0 | 0 | 0 | 0 | 0 | 0 | 0 | 0 | 0 | 0 | 0 | 0.294 | 0 | 0 | 0 | 0 | 0 | 0 | 0 | 0 | 0 | 0 | 0 | 0 | 0 | 0 | 0 | 0 | 0 | 0 | 0 | 0 | 0 | 0 | 0 | 0 | 0 | 0 | 0 | 0 | 0 | 0 | 0 | 0 | 0 | 0 | 0 | 0 | 0 | 0 | 0 | 0 | 0.706 | 0 | 0 | 0 | 0 | 0 | 0 | 0 | 0 | 0 | 0 | 0 | 0 | 0 | 0 | Therm.decomp. | 993 | 0.2 | 0.1 | 2 | 1.013 | 1.2 | 91 | 34.5 |  |  |  | 24.8 | 8.556
712 | 190 | 0 | 0 | 0 | 0 | 0 | 0 | 0 | 0 | 0 | 0 | 0 | 0 | 0 | 0 | 0 | 0 | 0 | 0 | 0 | 0 | 0 | 0 | 0 | 0 | 0 | 0 | 0 | 0 | 0 | 0.8 | 0 | 0 | 0 | 0 | 0 | 0 | 0 | 0 | 0 | 0 | 0 | 0 | 0 | 0 | 0 | 0 | 0 | 0 | 0 | 0 | 0 | 0 | 0 | 0 | 0 | 0 | 0 | 0 | 0 | 0 | 0 | 0 | 0 | 0 | 0.2 | 0 | 0 | 0 | Precipitation | 1023 | 0.135 | 0.067 | 2.014925 | 1.013 | 0.8 | 99 | 25.4 | 84 | 7 | 9 | 15.7 | 3.9878
713 | 191 | 0 | 0 | 0 | 0 | 0 | 0 | 0 | 0 | 0 | 0.722 | 0 | 0 | 0 | 0 | 0 | 0 | 0 | 0 | 0 | 0 | 0 | 0 | 0 | 0 | 0 | 0 | 0 | 0 | 0 | 0 | 0.237 | 0 | 0 | 0 | 0 | 0 | 0 | 0 | 0 | 0 | 0 | 0.041 | 0 | 0 | 0 | 0 | 0 | 0 | 0 | 0 | 0 | 0 | 0 | 0 | 0 | 0 | 0 | 0 | 0 | 0 | 0 | 0 | 0 | 0 | 0 | 0 | 0 | 0 | Precipitation | 973 | 0.131 | 0.066 | 1.984848 | 1.013 | 3.6 | 42 | 37 |  |  |  | 22.7 | 8.399
714 | 192 | 0 | 0 | 0 | 0 | 0 | 0 | 0 | 0 | 0 | 0 | 0 | 0 | 0 | 0 | 0 | 0 | 0 | 0 | 0 | 0 | 0 | 0 | 0 | 0 | 0 | 0 | 0 | 0 | 0 | 0 | 0 | 0 | 0 | 0 | 0 | 0 | 0 | 0 | 0 | 0 | 0 | 0 | 0 | 0 | 0 | 0 | 0 | 0 | 0 | 0 | 0 | 0 | 0 | 0 | 0 | 0.333 | 0 | 0 | 0 | 0 | 0 | 0 | 0 | 0 | 0.667 | 0 | 0 | 0 | Therm.decomp. | 1051 | 0.921 | 0.0921 | 10 | 1.013 | 0.016 | 92 | 14.7 | 23 |  |  | 77.4 | 11.3778
715 | 192 | 0 | 0 | 0 | 0 | 0 | 0 | 0 | 0 | 0 | 0 | 0 | 0 | 0 | 0 | 0 | 0 | 0 | 0 | 0 | 0 | 0 | 0 | 0 | 0 | 0 | 0 | 0 | 0 | 0 | 0 | 0 | 0 | 0 | 0 | 0 | 0 | 0 | 0 | 0 | 0 | 0 | 0 | 0 | 0 | 0 | 0 | 0 | 0 | 0 | 0 | 0 | 0 | 0 | 0 | 0 | 0.091 | 0 | 0 | 0 | 0 | 0 | 0 | 0 | 0 | 0.909 | 0 | 0 | 0 | Impregnation | 1059 | 0.921 | 0.0921 | 10 | 1.013 | 0.016 | 94.5 | 14.6 | 26 |  |  | 74.9 | 10.9354
716 | 192 | 0 | 0 | 0 | 0 | 0.333 | 0 | 0 | 0 | 0 | 0 | 0 | 0 | 0 | 0 | 0 | 0 | 0 | 0 | 0 | 0 | 0 | 0 | 0 | 0 | 0 | 0 | 0 | 0 | 0 | 0 | 0 | 0 | 0 | 0 | 0 | 0 | 0 | 0 | 0 | 0 | 0 | 0 | 0 | 0 | 0 | 0 | 0 | 0 | 0 | 0 | 0 | 0 | 0 | 0 | 0 | 0 | 0 | 0 | 0 | 0 | 0 | 0 | 0 | 0 | 0.667 | 0 | 0 | 0 | Therm.decomp. | 1045 | 0.921 | 0.0921 | 10 | 1.013 | 0.016 | 94.3 | 14.7 | 23 |  |  | 76.7 | 11.2749
717 | 192 | 0 | 0 | 0 | 0 | 0 | 0 | 0 | 0 | 0 | 0 | 0 | 0 | 0 | 0 | 0 | 0 | 0 | 0 | 0 | 0 | 0 | 0 | 0 | 0 | 0 | 0 | 0 | 0 | 0 | 0 | 0 | 0 | 0 | 0 | 0 | 0 | 0 | 0 | 0 | 0 | 0 | 0 | 0 | 0 | 0 | 0 | 0 | 0 | 0 | 0 | 0 | 0 | 0 | 0 | 0 | 1 | 0 | 0 | 0 | 0 | 0 | 0 | 0 | 0 | 0 | 0 | 0 | 0 | n.a. | 1141 | 0.909 | 0.091 | 9.989011 | 1.013 | 0.018 | 88 | 13 | 30 | 46 | 24 | 70 | 9.1
718 | 192 | 0 | 0 | 0 | 0 | 1 | 0 | 0 | 0 | 0 | 0 | 0 | 0 | 0 | 0 | 0 | 0 | 0 | 0 | 0 | 0 | 0 | 0 | 0 | 0 | 0 | 0 | 0 | 0 | 0 | 0 | 0 | 0 | 0 | 0 | 0 | 0 | 0 | 0 | 0 | 0 | 0 | 0 | 0 | 0 | 0 | 0 | 0 | 0 | 0 | 0 | 0 | 0 | 0 | 0 | 0 | 0 | 0 | 0 | 0 | 0 | 0 | 0 | 0 | 0 | 0 | 0 | 0 | 0 | n.a. | 1129 | 0.909 | 0.091 | 9.989011 | 1 | 0.018 | 68 | 11 | 27 | 45 | 29 | 74 | 8.14
719 | 192 | 0 | 0 | 0 | 0 | 0 | 0 | 0 | 0 | 0 | 0 | 0 | 0 | 0 | 0 | 0 | 0 | 0 | 0 | 0 | 0 | 0 | 0 | 0 | 0 | 0 | 0 | 0 | 0 | 0 | 0 | 0 | 0 | 0 | 0 | 0 | 0 | 0 | 0 | 0 | 0 | 0 | 0 | 0 | 0 | 0 | 0 | 0 | 0 | 0 | 0 | 0 | 0 | 0 | 0 | 0 | 0 | 0 | 0 | 0 | 0 | 0 | 0 | 0 | 0 | 1 | 0 | 0 | 0 | n.a. | 1080 | 0.909 | 0.091 | 9.989011 | 1 | 0.018 | 87 | 13 | 32 | 41 | 26 | 67 | 8.71
720 | 192 | 0 | 0 | 0 | 0 | 0 | 0 | 0 | 0 | 0 | 0 | 0 | 0 | 0 | 0 | 0 | 0 | 0 | 0 | 0 | 0 | 0 | 0 | 0 | 0 | 0 | 0 | 0 | 0 | 0 | 1 | 0 | 0 | 0 | 0 | 0 | 0 | 0 | 0 | 0 | 0 | 0 | 0 | 0 | 0 | 0 | 0 | 0 | 0 | 0 | 0 | 0 | 0 | 0 | 0 | 0 | 0 | 0 | 0 | 0 | 0 | 0 | 0 | 0 | 0 | 0 | 0 | 0 | 0 | n.a. | 1032 | 0.909 | 0.091 | 9.989011 | 1.013 | 0.018 | 100 | 14 | 30 | 30 | 40 | 70 | 9.8
721 | 192 | 0 | 0 | 0 | 0 | 0 | 0 | 0 | 0 | 0 | 0.333 | 0 | 0 | 0 | 0 | 0 | 0 | 0 | 0 | 0 | 0 | 0 | 0 | 0 | 0 | 0 | 0 | 0 | 0 | 0 | 0 | 0 | 0 | 0 | 0 | 0 | 0 | 0 | 0 | 0 | 0 | 0 | 0 | 0 | 0 | 0 | 0 | 0 | 0 | 0 | 0 | 0 | 0 | 0 | 0 | 0 | 0 | 0 | 0 | 0 | 0 | 0 | 0 | 0 | 0 | 0.667 | 0 | 0 | 0 | n.a. | 1099 | 0.909 | 0.091 | 9.989011 | 1.013 | 0.018 | 75 | 11 | 31 | 42 | 27 | 69 | 7.59
722 | 192 | 0 | 0 | 0 | 0 | 0 | 0 | 0 | 0 | 0 | 0 | 0 | 0 | 0 | 0 | 0 | 0 | 0 | 0 | 0 | 0 | 0 | 0 | 0 | 0 | 0 | 0 | 0 | 0 | 0 | 0 | 0 | 0 | 0 | 0 | 0 | 0 | 0 | 0 | 0 | 0 | 0 | 0 | 0 | 0 | 0 | 0 | 0 | 0 | 0 | 0 | 0 | 0 | 0 | 0 | 0 | 0.333 | 0 | 0 | 0 | 0 | 0 | 0 | 0 | 0 | 0.667 | 0 | 0 | 0 | n.a. | 1051 | 0.909 | 0.091 | 9.989011 | 1.01 | 0.018 | 92 | 15 | 23 | 41 | 36 | 77 | 11.55
723 | 192 | 0 | 0 | 0 | 0 | 0.333 | 0 | 0 | 0 | 0 | 0 | 0 | 0 | 0 | 0 | 0 | 0 | 0 | 0 | 0 | 0 | 0 | 0 | 0 | 0 | 0 | 0 | 0 | 0 | 0 | 0 | 0 | 0 | 0 | 0 | 0 | 0 | 0 | 0 | 0 | 0 | 0 | 0 | 0 | 0 | 0 | 0 | 0 | 0 | 0 | 0 | 0 | 0 | 0 | 0 | 0 | 0 | 0 | 0 | 0 | 0 | 0 | 0 | 0 | 0 | 0.667 | 0 | 0 | 0 | n.a. | 1045 | 0.909 | 0.091 | 9.989011 | 1.013 | 0.018 | 94 | 15 | 24 | 39 | 38 | 77 | 11.55
724 | 192 | 0 | 0 | 0 | 0 | 0 | 0 | 0 | 0 | 0 | 0 | 0 | 0 | 0 | 0 | 0 | 0 | 0 | 0 | 0 | 0 | 0 | 0 | 0 | 0 | 0 | 0 | 0 | 0 | 0 | 0 | 0 | 0 | 0 | 0 | 0 | 0 | 0 | 0 | 0 | 0 | 0 | 0 | 0 | 0 | 0 | 0 | 0 | 0 | 0 | 0 | 0 | 0 | 0 | 0 | 0 | 0.333 | 0 | 0 | 0 | 0.667 | 0 | 0 | 0 | 0 | 0 | 0 | 0 | 0 | n.a. | 1080 | 0.909 | 0.091 | 9.989011 | 1.013 | 0.018 | 74 | 12 | 25 | 37 | 38 | 75 | 9
725 | 192 | 0 | 0 | 0 | 0 | 0 | 0 | 0 | 0 | 0 | 0 | 0 | 0 | 0 | 0 | 0 | 0 | 0 | 0 | 0 | 0 | 0 | 0 | 0 | 0 | 0 | 0 | 0 | 0 | 0 | 0.667 | 0 | 0 | 0 | 0 | 0 | 0 | 0 | 0 | 0 | 0 | 0 | 0 | 0 | 0 | 0 | 0 | 0 | 0 | 0 | 0 | 0 | 0 | 0 | 0 | 0 | 0.333 | 0 | 0 | 0 | 0 | 0 | 0 | 0 | 0 | 0 | 0 | 0 | 0 | n.a. | 1032 | 0.909 | 0.091 | 9.989011 | 1.013 | 0.018 | 100 | 15 | 22 | 34 | 44 | 78 | 11.7
726 | 193 | 0 | 0 | 0 | 0 | 0 | 0 | 0 | 0 | 0 | 0 | 0 | 0 | 0 | 0 | 0 | 0 | 0 | 0 | 0 | 0 | 0 | 0 | 0 | 0 | 0 | 0 | 0 | 0 | 0 | 0 | 0.091 | 0 | 0.909 | 0 | 0 | 0 | 0 | 0 | 0 | 0 | 0 | 0 | 0 | 0 | 0 | 0 | 0 | 0 | 0 | 0 | 0 | 0 | 0 | 0 | 0 | 0 | 0 | 0 | 0 | 0 | 0 | 0 | 0 | 0 | 0 | 0 | 0 | 0 | n.a. | 1023 | 0.889 | 0.111 | 8.009009 | 1.013 | 0.175 |  | 20 |  |  |  | 79 | 15.8
727 | 194 | 0 | 0 | 0 | 0 | 0 | 0 | 0 | 0 | 0 | 0 | 0 | 0 | 0 | 0 | 0 | 0 | 0 | 0 | 0 | 0 | 0 | 0 | 0 | 0 | 0 | 0 | 0 | 0 | 0 | 0 | 0 | 0 | 0 | 0 | 0 | 0 | 0.667 | 0 | 0 | 0 | 0 | 0 | 0 | 0.333 | 0 | 0 | 0 | 0 | 0 | 0 | 0 | 0 | 0 | 0 | 0 | 0 | 0 | 0 | 0 | 0 | 0 | 0 | 0 | 0 | 0 | 0 | 0 | 0 | n.a. | 1073 | 0.4 | 0.1 | 4 | 1.013 | 0.13 |  | 29 |  | 36 | 31 | 67 | 19.43
728 | 195 | 0 | 0 | 0 | 0 | 0 | 0 | 0 | 0 | 0 | 0 | 0 | 0 | 0 | 0.013 | 0 | 0 | 0 | 0 | 0 | 0 | 0 | 0 | 0 | 0 | 0 | 0 | 0 | 0 | 0 | 0 | 0.329 | 0 | 0.658 | 0 | 0 | 0 | 0 | 0 | 0 | 0 | 0 | 0 | 0 | 0 | 0 | 0 | 0 | 0 | 0 | 0 | 0 | 0 | 0 | 0 | 0 | 0 | 0 | 0 | 0 | 0 | 0 | 0 | 0 | 0 | 0 | 0 | 0 | 0 | n.a. | 973 | 0.669 | 0.07 | 9.557143 | 1.013 | 0.23 |  | 7.5 |  |  |  | 79 | 5.925
729 | 196 | 0 | 0 | 0 | 0 | 0.167 | 0 | 0 | 0 | 0 | 0 | 0 | 0 | 0 | 0 | 0 | 0 | 0 | 0 | 0 | 0 | 0 | 0.166 | 0 | 0 | 0 | 0 | 0 | 0 | 0 | 0.5 | 0.167 | 0 | 0 | 0 | 0 | 0 | 0 | 0 | 0 | 0 | 0 | 0 | 0 | 0 | 0 | 0 | 0 | 0 | 0 | 0 | 0 | 0 | 0 | 0 | 0 | 0 | 0 | 0 | 0 | 0 | 0 | 0 | 0 | 0 | 0 | 0 | 0 | 0 | n.a. | 1093 | 0.675 | 0.338 | 1.997041 | 1.013 |  | 89.7 | 38.7 |  | 41 | 17 | 57.5 | 22.2525
730 | 197 | 0 | 0 | 0 | 0 | 0 | 0 | 0 | 0 | 0 | 0 | 0 | 0 | 0 | 0 | 0 | 0 | 0 | 0 | 0 | 0 | 0 | 0 | 0 | 0 | 0 | 0 | 0 | 0 | 0 | 1 | 0 | 0 | 0 | 0 | 0 | 0 | 0 | 0 | 0 | 0 | 0 | 0 | 0 | 0 | 0 | 0 | 0 | 0 | 0 | 0 | 0 | 0 | 0 | 0 | 0 | 0 | 0 | 0 | 0 | 0 | 0 | 0 | 0 | 0 | 0 | 0 | 0 | 0 | Therm.decomp. | 1073 | 0.808 | 0.186 | 4.344086 | 1.013 | 0.03 | 62 | 12 | 36 |  |  | 64 | 7.68
731 | 198 | 0 | 0 | 0 | 0 | 0 | 0 | 0 | 0 | 0 | 0 | 0 | 0 | 0.188 | 0 | 0 | 0 | 0 | 0 | 0 | 0 | 0 | 0 | 0 | 0 | 0 | 0 | 0 | 0 | 0 | 0 | 0.188 | 0 | 0.624 | 0 | 0 | 0 | 0 | 0 | 0 | 0 | 0 | 0 | 0 | 0 | 0 | 0 | 0 | 0 | 0 | 0 | 0 | 0 | 0 | 0 | 0 | 0 | 0 | 0 | 0 | 0 | 0 | 0 | 0 | 0 | 0 | 0 | 0 | 0 | Sol-gel | 913 | 0.096 | 0.051 | 1.882353 | 1.013 | 7.2 | 90 | 37 | 43 | 45 | 8 | 52.9 | 19.573
732 | 199 | 0 | 0 | 0 | 0 | 0 | 0 | 0 | 0 | 0 | 0 | 0 | 0 | 0 | 0 | 0 | 0 | 0 | 0 | 0 | 0 | 0 | 0 | 0 | 0 | 0 | 0 | 0 | 0 | 0 | 0 | 0 | 0 | 0 | 0 | 0 | 0 | 0 | 0 | 0 | 0 | 0 | 0 | 0 | 0 | 0 | 0 | 0 | 0 | 0 | 0 | 0 | 0 | 0 | 0 | 0 | 1 | 0 | 0 | 0 | 0 | 0 | 0 | 0 | 0 | 0 | 0 | 0 | 0 | Therm.decomp. | 1073 | 0.028 | 0.014 | 2 | 1.013 | 2.172 | 95 | 32 | 3 |  |  | 31.3 | 10.016
733 | 200 | 0 | 0 | 0 | 0 | 0 | 0 | 0 | 0 | 0 | 0 | 0 | 0 | 0 | 0 | 0 | 0 | 0 | 0 | 0 | 0 | 0 | 0 | 0 | 0 | 0 | 0 | 0 | 0 | 0 | 0 | 0.27 | 0 | 0.729 | 0 | 0 | 0 | 0 | 0 | 0 | 0 | 0 | 0 | 0 | 0 | 0 | 0 | 0 | 0 | 0 | 0 | 0 | 0 | 0 | 0 | 0 | 0 | 0 | 0 | 0 | 0 | 0 | 0 | 0 | 0 | 0 | 0 | 0.001 | 0 | n.a. | 1078 | 0.276 | 0.132 | 2.090909 | 1.013 | 0.48 | 58 | 27 | 44 | 26 | 30 | 56 | 15.12
734 | 200 | 0 | 0 | 0 | 0 | 0 | 0 | 0 | 0 | 0 | 0 | 0 | 0 | 0 | 0 | 0 | 0 | 0 | 0 | 0 | 0 | 0 | 0 | 0 | 0 | 0 | 0 | 0 | 0 | 0 | 0 | 0.27 | 0 | 0.73 | 0 | 0 | 0 | 0 | 0 | 0 | 0 | 0 | 0 | 0 | 0 | 0 | 0 | 0 | 0 | 0 | 0 | 0 | 0 | 0 | 0 | 0 | 0 | 0 | 0 | 0 | 0 | 0 | 0 | 0 | 0 | 0 | 0 | 0 | 0 | n.a. | 1073 | 0.276 | 0.132 | 2.090909 | 1 | 0.48 | 49 | 27 | 36 | 34 | 30 | 64 | 17.28
735 | 200 | 0 | 0 | 0 | 0 | 0 | 0 | 0 | 0 | 0 | 0 | 0 | 0 | 0 | 0 | 0 | 0 | 0 | 0 | 0 | 0 | 0 | 0 | 0 | 0 | 0 | 0 | 0 | 0 | 0 | 0 | 0.27 | 0 | 0.729 | 0.001 | 0 | 0 | 0 | 0 | 0 | 0 | 0 | 0 | 0 | 0 | 0 | 0 | 0 | 0 | 0 | 0 | 0 | 0 | 0 | 0 | 0 | 0 | 0 | 0 | 0 | 0 | 0 | 0 | 0 | 0 | 0 | 0 | 0 | 0 | n.a. | 1078 | 0.276 | 0.131 | 2.10687 | 1.013 | 0.48 | 95 | 39 | 47 | 31 | 22 | 53 | 20.67
736 | 201 | 0 | 0 | 0 | 0 | 0 | 0 | 0 | 0 | 0 | 0 | 0 | 0 | 0 | 0 | 0 | 0 | 0 | 0 | 0 | 0 | 0 | 0 | 0 | 0 | 0 | 0 | 0 | 0 | 0 | 0 | 0 | 0 | 0 | 0 | 0 | 0 | 0.4 | 0 | 0 | 0 | 0.2 | 0 | 0 | 0 | 0 | 0 | 0 | 0 | 0 | 0 | 0 | 0 | 0 | 0.4 | 0 | 0 | 0 | 0 | 0 | 0 | 0 | 0 | 0 | 0 | 0 | 0 | 0 | 0 | Therm.decomp. | 1101 | 0.101 | 0.051 | 1.980392 | 1.013 | 0.3 | 90 | 44.4 |  | 36 | 15 | 50.6 | 22.4664
737 | 202 | 0 | 0 | 0 | 0 | 0 | 0 | 0.167 | 0 | 0 | 0 | 0 | 0 | 0 | 0 | 0 | 0 | 0 | 0 | 0 | 0 | 0 | 0 | 0 | 0 | 0 | 0 | 0 | 0 | 0 | 0 | 0 | 0 | 0.833 | 0 | 0 | 0 | 0 | 0 | 0 | 0 | 0 | 0 | 0 | 0 | 0 | 0 | 0 | 0 | 0 | 0 | 0 | 0 | 0 | 0 | 0 | 0 | 0 | 0 | 0 | 0 | 0 | 0 | 0 | 0 | 0 | 0 | 0 | 0 | n.a. | 1073 | 0.2 | 0.04 | 5 | 1.013 | 1.2 | 90 | 20 | 37 | 25 | 37 | 62 | 12.4
738 | 203 | 0 | 0 | 0 | 0 | 0 | 0 | 0 | 0 | 0 | 0 | 0 | 0 | 0 | 0 | 0 | 0 | 0 | 0 | 0 | 0 | 0 | 0 | 0 | 0 | 0 | 0 | 0 | 0 | 0 | 0 | 0.286 | 0 | 0.714 | 0 | 0 | 0 | 0 | 0 | 0 | 0 | 0 | 0 | 0 | 0 | 0 | 0 | 0 | 0 | 0 | 0 | 0 | 0 | 0 | 0 | 0 | 0 | 0 | 0 | 0 | 0 | 0 | 0 | 0 | 0 | 0 | 0 | 0 | 0 | n.a. | 1073 | 0.2 | 0.1 | 2 | 1.013 | 0.65 |  | 24 |  |  |  | 75 | 18
739 | 204 | 0 | 1 | 0 | 0 | 0 | 0 | 0 | 0 | 0 | 0 | 0 | 0 | 0 | 0 | 0 | 0 | 0 | 0 | 0 | 0 | 0 | 0 | 0 | 0 | 0 | 0 | 0 | 0 | 0 | 0 | 0 | 0 | 0 | 0 | 0 | 0 | 0 | 0 | 0 | 0 | 0 | 0 | 0 | 0 | 0 | 0 | 0 | 0 | 0 | 0 | 0 | 0 | 0 | 0 | 0 | 0 | 0 | 0 | 0 | 0 | 0 | 0 | 0 | 0 | 0 | 0 | 0 | 0 | n.a. | 1163 | 0.85 | 0.163 | 5.214724 | 1.013 | 1.165 |  | 24 |  |  |  | 37.5 | 9
740 | 205 | 0 | 0 | 0 | 0 | 0.5 | 0 | 0 | 0 | 0 | 0 | 0 | 0 | 0 | 0 | 0 | 0 | 0 | 0 | 0 | 0 | 0 | 0 | 0 | 0 | 0 | 0 | 0 | 0 | 0 | 0 | 0 | 0 | 0.125 | 0 | 0 | 0 | 0 | 0 | 0 | 0 | 0 | 0 | 0 | 0 | 0 | 0 | 0 | 0 | 0 | 0 | 0 | 0 | 0 | 0 | 0 | 0 | 0 | 0 | 0 | 0 | 0.375 | 0 | 0 | 0 | 0 | 0 | 0 | 0 | n.a. | 1141 | 0.172 | 0.034 | 5.058824 | 1.013 | 0.012 | 90 | 21 | 40 | 21 | 37 | 58 | 12.18
741 | 206 | 0 | 0 | 0 | 0 | 0 | 0 | 0 | 0 | 0 | 0 | 0 | 0 | 0 | 0 | 0 | 0 | 0 | 0 | 0 | 0 | 0 | 0 | 0 | 0 | 0 | 0 | 0 | 0 | 0.286 | 0.286 | 0 | 0 | 0 | 0 | 0 | 0 | 0 | 0 | 0 | 0 | 0 | 0 | 0 | 0 | 0 | 0 | 0 | 0 | 0 | 0 | 0 | 0 | 0 | 0 | 0 | 0 | 0 | 0 | 0 | 0 | 0.428 | 0 | 0 | 0 | 0 | 0 | 0 | 0 | n.a. | 1073 | 0.299 | 0.149 | 2.006711 | 1.013 | 1.2 |  | 39 |  |  |  | 42 | 16.38
742 | 207 | 0 | 0 | 0 | 0 | 0.02 | 0 | 0 | 0 | 0 | 0 | 0 | 0 | 0 | 0 | 0 | 0 | 0 | 0 | 0 | 0 | 0 | 0 | 0 | 0 | 0 | 0 | 0 | 0 | 0 | 0 | 0 | 0 | 0 | 0 | 0 | 0 | 0 | 0 | 0 | 0 | 0 | 0 | 0 | 0 | 0 | 0 | 0 | 0 | 0 | 0 | 0 | 0 | 0 | 0 | 0 | 0 | 0 | 0 | 0 | 0 | 0.98 | 0 | 0 | 0 | 0 | 0 | 0 | 0 | n.a. | 1023 | 0.1 | 0.053 | 1.886792 | 1.013 | 4.1 |  | 38 | 52 | 44 | 4 | 48 | 18.24
743 | 207 | 0 | 0.667 | 0 | 0 | 0 | 0 | 0 | 0 | 0 | 0 | 0 | 0 | 0 | 0 | 0 | 0 | 0 | 0 | 0 | 0 | 0 | 0 | 0 | 0 | 0 | 0 | 0 | 0 | 0 | 0 | 0 | 0 | 0 | 0 | 0 | 0 | 0 | 0 | 0 | 0 | 0 | 0 | 0 | 0 | 0 | 0 | 0 | 0 | 0 | 0 | 0 | 0 | 0 | 0 | 0 | 0.333 | 0 | 0 | 0 | 0 | 0 | 0 | 0 | 0 | 0 | 0 | 0 | 0 | n.a. | 923 | 0.095 | 0.043 | 2.209302 | 1.013 | 2.4 |  | 7 |  | 23 | 38 | 61 | 4.27
744 | 207 | 0 | 0.167 | 0 | 0 | 0 | 0 | 0 | 0 | 0 | 0 | 0 | 0 | 0 | 0.083 | 0 | 0 | 0 | 0 | 0 | 0 | 0 | 0 | 0 | 0 | 0 | 0 | 0 | 0 | 0 | 0 | 0 | 0 | 0 | 0 | 0 | 0 | 0 | 0 | 0 | 0 | 0 | 0 | 0 | 0 | 0 | 0 | 0 | 0 | 0 | 0 | 0 | 0 | 0 | 0 | 0 | 0.75 | 0 | 0 | 0 | 0 | 0 | 0 | 0 | 0 | 0 | 0 | 0 | 0 | n.a. | 923 | 0.095 | 0.043 | 2.209302 | 1.013 | 2.4 |  | 24 |  | 46 | 20 | 66 | 15.84
745 | 207 | 0 | 0.167 | 0 | 0 | 0 | 0 | 0 | 0 | 0 | 0 | 0 | 0 | 0 | 0 | 0 | 0 | 0 | 0 | 0 | 0 | 0 | 0 | 0 | 0 | 0 | 0 | 0 | 0 | 0 | 0 | 0 | 0 | 0 | 0 | 0 | 0 | 0 | 0 | 0 | 0.083 | 0 | 0 | 0 | 0 | 0 | 0 | 0 | 0 | 0 | 0 | 0 | 0 | 0 | 0 | 0 | 0.75 | 0 | 0 | 0 | 0 | 0 | 0 | 0 | 0 | 0 | 0 | 0 | 0 | n.a. | 923 | 0.095 | 0.043 | 2.209302 | 1.013 | 2.2 |  | 19 |  | 45 | 25 | 70 | 13.3
746 | 208 | 0 | 0.1 | 0 | 0 | 0 | 0 | 0 | 0 | 0 | 0 | 0 | 0 | 0 | 0 | 0 | 0 | 0 | 0 | 0 | 0 | 0 | 0 | 0 | 0 | 0 | 0 | 0 | 0 | 0 | 0 | 0 | 0 | 0 | 0 | 0 | 0 | 0 | 0 | 0 | 0 | 0 | 0 | 0 | 0 | 0 | 0 | 0 | 0.05 | 0 | 0 | 0 | 0 | 0 | 0 | 0 | 0.85 | 0 | 0 | 0 | 0 | 0 | 0 | 0 | 0 | 0 | 0 | 0 | 0 | n.a. | 923 | 0.095 | 0.045 | 2.111111 | 0.106 | 4.6 |  | 34 |  | 38 | 9 | 47 | 15.98
747 | 208 | 0 | 0 | 0 | 0 | 0.02 | 0 | 0 | 0 | 0 | 0 | 0 | 0 | 0 | 0 | 0 | 0 | 0 | 0 | 0 | 0 | 0 | 0 | 0 | 0 | 0 | 0 | 0 | 0 | 0 | 0 | 0 | 0 | 0 | 0 | 0 | 0 | 0 | 0 | 0 | 0 | 0 | 0 | 0 | 0 | 0 | 0 | 0 | 0 | 0 | 0 | 0 | 0 | 0 | 0 | 0 | 0 | 0 | 0 | 0 | 0 | 0.98 | 0 | 0 | 0 | 0 | 0 | 0 | 0 | n.a. | 1023 | 0.1 | 0.05 | 2 | 1.013 | 1.3 |  | 31 | 36 | 53 | 10 | 63 | 19.53
748 | 208 | 0 | 0.987 | 0 | 0 | 0.013 | 0 | 0 | 0 | 0 | 0 | 0 | 0 | 0 | 0 | 0 | 0 | 0 | 0 | 0 | 0 | 0 | 0 | 0 | 0 | 0 | 0 | 0 | 0 | 0 | 0 | 0 | 0 | 0 | 0 | 0 | 0 | 0 | 0 | 0 | 0 | 0 | 0 | 0 | 0 | 0 | 0 | 0 | 0 | 0 | 0 | 0 | 0 | 0 | 0 | 0 | 0 | 0 | 0 | 0 | 0 | 0 | 0 | 0 | 0 | 0 | 0 | 0 | 0 | n.a. | 1023 | 0.1 | 0.05 | 2 | 1.013 | 1.6 |  | 28 |  | 54 | 12 | 66 | 18.48
749 | 208 | 0 | 0 | 0 | 0 | 0.03 | 0 | 0 | 0 | 0 | 0 | 0 | 0 | 0 | 0 | 0 | 0 | 0 | 0 | 0 | 0 | 0 | 0 | 0 | 0 | 0 | 0 | 0 | 0 | 0 | 0 | 0 | 0 | 0 | 0 | 0 | 0 | 0 | 0 | 0 | 0 | 0 | 0 | 0 | 0 | 0 | 0 | 0 | 0 | 0 | 0 | 0 | 0 | 0 | 0 | 0 | 0 | 0 | 0 | 0 | 0 | 0 | 0 | 0 | 0 | 0 | 0 | 0 | 0.97 | n.a. | 1048 | 0.1 | 0.05 | 2 | 1.013 | 1.8 |  | 42 | 59 | 30 | 11 | 41 | 17.22
750 | 208 | 0 | 0.987 | 0 | 0 | 0.013 | 0 | 0 | 0 | 0 | 0 | 0 | 0 | 0 | 0 | 0 | 0 | 0 | 0 | 0 | 0 | 0 | 0 | 0 | 0 | 0 | 0 | 0 | 0 | 0 | 0 | 0 | 0 | 0 | 0 | 0 | 0 | 0 | 0 | 0 | 0 | 0 | 0 | 0 | 0 | 0 | 0 | 0 | 0 | 0 | 0 | 0 | 0 | 0 | 0 | 0 | 0 | 0 | 0 | 0 | 0 | 0 | 0 | 0 | 0 | 0 | 0 | 0 | 0 | n.a. | 1033 | 0.1 | 0.05 | 2 | 1.013 | 1.7 |  | 40 | 48 | 36 | 16 | 52 | 20.8
751 | 208 | 0 | 0.997 | 0 | 0 | 0.003 | 0 | 0 | 0 | 0 | 0 | 0 | 0 | 0 | 0 | 0 | 0 | 0 | 0 | 0 | 0 | 0 | 0 | 0 | 0 | 0 | 0 | 0 | 0 | 0 | 0 | 0 | 0 | 0 | 0 | 0 | 0 | 0 | 0 | 0 | 0 | 0 | 0 | 0 | 0 | 0 | 0 | 0 | 0 | 0 | 0 | 0 | 0 | 0 | 0 | 0 | 0 | 0 | 0 | 0 | 0 | 0 | 0 | 0 | 0 | 0 | 0 | 0 | 0 | n.a. | 1023 | 0.1 | 0.05 | 2 | 1.013 | 3.157 |  | 28 | 45 | 47 | 7 | 54 | 15.12
752 | 208 | 0 | 0.965 | 0 | 0 | 0 | 0 | 0 | 0 | 0 | 0 | 0 | 0 | 0 | 0 | 0 | 0 | 0 | 0 | 0 | 0 | 0 | 0 | 0 | 0 | 0 | 0 | 0 | 0 | 0 | 0 | 0 | 0 | 0 | 0 | 0 | 0 | 0 | 0 | 0 | 0 | 0 | 0 | 0 | 0 | 0 | 0 | 0 | 0 | 0 | 0 | 0 | 0 | 0 | 0 | 0 | 0.035 | 0 | 0 | 0 | 0 | 0 | 0 | 0 | 0 | 0 | 0 | 0 | 0 | n.a. | 1023 | 0.1 | 0.05 | 2 | 1.013 | 3 |  | 21 | 35 | 41 | 24 | 65 | 13.65
753 | 208 | 0 | 0.974 | 0 | 0 | 0 | 0 | 0 | 0 | 0 | 0 | 0 | 0 | 0 | 0 | 0 | 0 | 0 | 0 | 0 | 0 | 0 | 0 | 0 | 0 | 0 | 0 | 0 | 0 | 0 | 0 | 0 | 0 | 0 | 0 | 0 | 0 | 0 | 0 | 0 | 0 | 0 | 0 | 0 | 0 | 0 | 0 | 0 | 0 | 0 | 0 | 0 | 0 | 0 | 0 | 0 | 0.026 | 0 | 0 | 0 | 0 | 0 | 0 | 0 | 0 | 0 | 0 | 0 | 0 | n.a. | 1023 | 0.1 | 0.05 | 2 | 1.013 | 1.5 |  | 32 | 44 | 37 | 19 | 56 | 17.92
754 | 208 | 0 | 0 | 0 | 0 | 0.023 | 0 | 0 | 0 | 0 | 0 | 0 | 0 | 0 | 0 | 0 | 0 | 0 | 0 | 0 | 0 | 0 | 0 | 0.977 | 0 | 0 | 0 | 0 | 0 | 0 | 0 | 0 | 0 | 0 | 0 | 0 | 0 | 0 | 0 | 0 | 0 | 0 | 0 | 0 | 0 | 0 | 0 | 0 | 0 | 0 | 0 | 0 | 0 | 0 | 0 | 0 | 0 | 0 | 0 | 0 | 0 | 0 | 0 | 0 | 0 | 0 | 0 | 0 | 0 | n.a. | 1023 | 0.1 | 0.05 | 2 | 1.013 | 4 |  | 43 | 50 | 43 | 43 | 86 | 36.98
755 | 209 | 0 | 0.166 | 0 | 0 | 0 | 0 | 0 | 0 | 0 | 0 | 0 | 0 | 0 | 0 | 0 | 0 | 0 | 0 | 0 | 0 | 0 | 0 | 0 | 0 | 0 | 0 | 0 | 0 | 0 | 0 | 0.417 | 0 | 0.417 | 0 | 0 | 0 | 0 | 0 | 0 | 0 | 0 | 0 | 0 | 0 | 0 | 0 | 0 | 0 | 0 | 0 | 0 | 0 | 0 | 0 | 0 | 0 | 0 | 0 | 0 | 0 | 0 | 0 | 0 | 0 | 0 | 0 | 0 | 0 | n.a. | 1007 | 0.817 | 0.039 | 20.94872 | 1.013 | 0.35 | 99 | 9 | 18 | 28 | 51 | 79 | 7.11
756 | 210 | 0 | 0.267 | 0 | 0 | 0 | 0 | 0 | 0 | 0 | 0 | 0 | 0 | 0 | 0 | 0 | 0 | 0 | 0 | 0 | 0 | 0 | 0 | 0 | 0 | 0 | 0 | 0 | 0 | 0 | 0 | 0.333 | 0 | 0.333 | 0 | 0 | 0 | 0 | 0 | 0 | 0.067 | 0 | 0 | 0 | 0 | 0 | 0 | 0 | 0 | 0 | 0 | 0 | 0 | 0 | 0 | 0 | 0 | 0 | 0 | 0 | 0 | 0 | 0 | 0 | 0 | 0 | 0 | 0 | 0 | n.a. | 1033 | 0.7 | 0.064 | 10.9375 | 1.013 | 0.064 | 99 | 14 | 21 | 25 | 47 | 72 | 10.08
757 | 210 | 0 | 0 | 0 | 0 | 0 | 0 | 0 | 0 | 0 | 0 | 0 | 0 | 0 | 0 | 0 | 0 | 0 | 0 | 0 | 0 | 0 | 0 | 0 | 0 | 0 | 0 | 0 | 0 | 0 | 0 | 0.435 | 0 | 0.435 | 0 | 0 | 0 | 0 | 0 | 0 | 0 | 0 | 0 | 0 | 0 | 0 | 0 | 0 | 0 | 0 | 0 | 0 | 0 | 0.13 | 0 | 0 | 0 | 0 | 0 | 0 | 0 | 0 | 0 | 0 | 0 | 0 | 0 | 0 | 0 | n.a. | 1067 | 0.7 | 0.064 | 10.9375 | 1 | 0.24 | 100 | 15 | 19 | 38 | 33 | 71 | 10.65
758 | 210 | 0 | 0.13 | 0 | 0 | 0 | 0 | 0 | 0 | 0 | 0.435 | 0 | 0 | 0 | 0 | 0 | 0 | 0 | 0 | 0 | 0 | 0 | 0 | 0 | 0 | 0 | 0 | 0 | 0 | 0 | 0 | 0.435 | 0 | 0 | 0 | 0 | 0 | 0 | 0 | 0 | 0 | 0 | 0 | 0 | 0 | 0 | 0 | 0 | 0 | 0 | 0 | 0 | 0 | 0 | 0 | 0 | 0 | 0 | 0 | 0 | 0 | 0 | 0 | 0 | 0 | 0 | 0 | 0 | 0 | n.a. | 963 | 0.7 | 0.064 | 10.9375 | 1.013 | 0.37 | 62 | 6 | 5 | 28 | 62 | 90 | 5.4
759 | 212 | 0 | 0 | 0 | 0 | 0 | 0 | 0 | 0 | 0 | 0 | 0 | 0 | 0 | 0 | 0 | 0 | 0 | 0 | 0 | 0 | 0 | 0 | 0 | 0 | 0 | 0 | 0 | 0 | 0 | 0 | 0.242 | 0 | 0.758 | 0 | 0 | 0 | 0 | 0 | 0 | 0 | 0 | 0 | 0 | 0 | 0 | 0 | 0 | 0 | 0 | 0 | 0 | 0 | 0 | 0 | 0 | 0 | 0 | 0 | 0 | 0 | 0 | 0 | 0 | 0 | 0 | 0 | 0 | 0 | n.a. | 923 | 0.091 | 0.043 | 2.116279 | 1.013 | 5.2 |  | 32 |  | 48 | 7 | 55 | 17.6
760 | 212 | 0 | 0.108 | 0 | 0 | 0 | 0 | 0 | 0 | 0 | 0 | 0 | 0 | 0 | 0 | 0 | 0 | 0 | 0 | 0 | 0 | 0 | 0 | 0 | 0 | 0 | 0 | 0 | 0 | 0 | 0 | 0.216 | 0 | 0.676 | 0 | 0 | 0 | 0 | 0 | 0 | 0 | 0 | 0 | 0 | 0 | 0 | 0 | 0 | 0 | 0 | 0 | 0 | 0 | 0 | 0 | 0 | 0 | 0 | 0 | 0 | 0 | 0 | 0 | 0 | 0 | 0 | 0 | 0 | 0 | n.a. | 923 | 0.087 | 0.04 | 2.175 | 1.013 | 5.2 |  | 35 |  | 46 | 6 | 52 | 18.2
761 | 213 | 0 | 0 | 0 | 0 | 0 | 0 | 0 | 0 | 0 | 0 | 0 | 0 | 0 | 0 | 0 | 0 | 0 | 0 | 0 | 0 | 0 | 0 | 0 | 0 | 0 | 0 | 0 | 0 | 0 | 0 | 0 | 0 | 0 | 0 | 0 | 0 | 0.043 | 0 | 0 | 0 | 0 | 0 | 0 | 0 | 0 | 0 | 0 | 0 | 0 | 0 | 0 | 0 | 0 | 0 | 0 | 0.957 | 0 | 0 | 0 | 0 | 0 | 0 | 0 | 0 | 0 | 0 | 0 | 0 | n.a. | 1023 | 0.95 | 0.05 | 19 | 1.013 | 0.07 | 55 | 7 | 10 | 66 | 22 | 88 | 6.16
762 | 214 | 0 | 0 | 0 | 0 | 0 | 0 | 0 | 0 | 0 | 0 | 0 | 0 | 0 | 0 | 0 | 0 | 0 | 0 | 0 | 0 | 0 | 0 | 0 | 0 | 0 | 0 | 0 | 0 | 0 | 0 | 0 | 0 | 0.923 | 0 | 0 | 0 | 0 | 0 | 0 | 0 | 0 | 0.077 | 0 | 0 | 0 | 0 | 0 | 0 | 0 | 0 | 0 | 0 | 0 | 0 | 0 | 0 | 0 | 0 | 0 | 0 | 0 | 0 | 0 | 0 | 0 | 0 | 0 | 0 | n.a. | 1098 | 0.709 | 0.079 | 8.974684 | 1.013 | 0.09 |  | 16 |  |  |  | 75 | 12
763 | 215 | 0 | 0 | 0 | 0 | 0.5 | 0 | 0 | 0 | 0 | 0 | 0 | 0 | 0 | 0.4 | 0 | 0 | 0 | 0 | 0 | 0 | 0 | 0.1 | 0 | 0 | 0 | 0 | 0 | 0 | 0 | 0 | 0 | 0 | 0 | 0 | 0 | 0 | 0 | 0 | 0 | 0 | 0 | 0 | 0 | 0 | 0 | 0 | 0 | 0 | 0 | 0 | 0 | 0 | 0 | 0 | 0 | 0 | 0 | 0 | 0 | 0 | 0 | 0 | 0 | 0 | 0 | 0 | 0 | 0 | Sol-gel | 1073 | 0.67 | 0.33 | 2.030303 | 1.013 |  |  | 6.2 |  |  |  | 93.1 | 5.7722
764 | 215 | 0 | 0 | 0 | 0 | 0 | 0 | 0 | 0 | 0 | 0 | 0 | 0 | 0 | 0.4 | 0 | 0 | 0 | 0 | 0 | 0 | 0 | 0.1 | 0 | 0 | 0 | 0 | 0 | 0 | 0 | 0 | 0 | 0 | 0 | 0 | 0 | 0 | 0 | 0 | 0 | 0 | 0 | 0 | 0 | 0 | 0 | 0 | 0 | 0 | 0 | 0 | 0 | 0 | 0 | 0 | 0 | 0.5 | 0 | 0 | 0 | 0 | 0 | 0 | 0 | 0 | 0 | 0 | 0 | 0 | Sol-gel | 1023 | 0.67 | 0.33 | 2.030303 | 1.013 |  |  | 4.7 |  |  |  | 93.9 | 4.4133
765 | 215 | 0 | 0 | 0 | 0 | 0 | 0 | 0 | 0 | 0 | 0.5 | 0 | 0 | 0 | 0.4 | 0 | 0 | 0 | 0 | 0 | 0 | 0 | 0.1 | 0 | 0 | 0 | 0 | 0 | 0 | 0 | 0 | 0 | 0 | 0 | 0 | 0 | 0 | 0 | 0 | 0 | 0 | 0 | 0 | 0 | 0 | 0 | 0 | 0 | 0 | 0 | 0 | 0 | 0 | 0 | 0 | 0 | 0 | 0 | 0 | 0 | 0 | 0 | 0 | 0 | 0 | 0 | 0 | 0 | 0 | Sol-gel | 1023 | 0.67 | 0.33 | 2.030303 | 1.013 |  |  | 26.7 |  |  |  | 20.2 | 5.3934
766 | 215 | 0 | 0 | 0 | 0 | 0 | 0 | 0 | 0 | 0 | 0 | 0 | 0 | 0 | 0.8 | 0 | 0 | 0 | 0 | 0 | 0 | 0 | 0.2 | 0 | 0 | 0 | 0 | 0 | 0 | 0 | 0 | 0 | 0 | 0 | 0 | 0 | 0 | 0 | 0 | 0 | 0 | 0 | 0 | 0 | 0 | 0 | 0 | 0 | 0 | 0 | 0 | 0 | 0 | 0 | 0 | 0 | 0 | 0 | 0 | 0 | 0 | 0 | 0 | 0 | 0 | 0 | 0 | 0 | 0 | Sol-gel | 973 | 0.67 | 0.33 | 2.030303 | 1.013 |  |  | 5.5 |  |  |  | 0 | 0
767 | 215 | 0 | 0 | 0 | 0 | 0.5 | 0 | 0 | 0 | 0 | 0 | 0 | 0 | 0 | 0.3 | 0 | 0 | 0 | 0 | 0 | 0 | 0 | 0.2 | 0 | 0 | 0 | 0 | 0 | 0 | 0 | 0 | 0 | 0 | 0 | 0 | 0 | 0 | 0 | 0 | 0 | 0 | 0 | 0 | 0 | 0 | 0 | 0 | 0 | 0 | 0 | 0 | 0 | 0 | 0 | 0 | 0 | 0 | 0 | 0 | 0 | 0 | 0 | 0 | 0 | 0 | 0 | 0 | 0 | 0 | Sol-gel | 1023 | 0.67 | 0.33 | 2.030303 | 1.013 |  |  | 5.7 |  |  |  | 84.9 | 4.8393
768 | 215 | 0 | 0 | 0 | 0 | 0 | 0 | 0 | 0 | 0 | 0 | 0 | 0 | 0 | 0.3 | 0 | 0 | 0 | 0 | 0 | 0 | 0 | 0.2 | 0 | 0 | 0 | 0 | 0 | 0 | 0 | 0 | 0 | 0 | 0 | 0 | 0 | 0 | 0 | 0 | 0 | 0 | 0 | 0 | 0 | 0 | 0 | 0 | 0 | 0 | 0 | 0 | 0 | 0 | 0 | 0 | 0 | 0.5 | 0 | 0 | 0 | 0 | 0 | 0 | 0 | 0 | 0 | 0 | 0 | 0 | Sol-gel | 1023 | 0.67 | 0.33 | 2.030303 | 1.013 |  |  | 12.8 |  |  |  | 47 | 6.016
769 | 216 | 0 | 0 | 0 | 0 | 0 | 0 | 0 | 0 | 0 | 0 | 0 | 0 | 0 | 0 | 0 | 0 | 0 | 0 | 0 | 0 | 0 | 0 | 0 | 0 | 0 | 0 | 0 | 0 | 0 | 0 | 0.4 | 0 | 0.4 | 0 | 0 | 0 | 0 | 0 | 0.2 | 0 | 0 | 0 | 0 | 0 | 0 | 0 | 0 | 0 | 0 | 0 | 0 | 0 | 0 | 0 | 0 | 0 | 0 | 0 | 0 | 0 | 0 | 0 | 0 | 0 | 0 | 0 | 0 | 0 | Sol-gel | 1193 | 0.47 | 0.118 | 3.983051 | 1.013 | 0.108 |  | 28.1 |  | 32.4 | 27.4 | 59.8 | 16.8038
770 | 216 | 0 | 0 | 0 | 0 | 0 | 0 | 0 | 0 | 0 | 0 | 0 | 0 | 0 | 0 | 0 | 0 | 0 | 0 | 0 | 0 | 0 | 0 | 0 | 0 | 0 | 0 | 0 | 0 | 0 | 0 | 0.57 | 0 | 0.29 | 0 | 0 | 0 | 0 | 0 | 0.14 | 0 | 0 | 0 | 0 | 0 | 0 | 0 | 0 | 0 | 0 | 0 | 0 | 0 | 0 | 0 | 0 | 0 | 0 | 0 | 0 | 0 | 0 | 0 | 0 | 0 | 0 | 0 | 0 | 0 | Sol-gel | 1193 | 0.47 | 0.118 | 3.983051 | 1.013 | 0.108 |  | 27.1 |  | 29.8 | 29.7 | 59.5 | 16.1245
771 | 216 | 0 | 0 | 0 | 0 | 0 | 0 | 0 | 0 | 0 | 0 | 0 | 0 | 0 | 0 | 0 | 0 | 0 | 0 | 0 | 0 | 0 | 0 | 0 | 0 | 0 | 0 | 0 | 0 | 0 | 0 | 0.14 | 0 | 0.57 | 0 | 0 | 0 | 0 | 0 | 0.29 | 0 | 0 | 0 | 0 | 0 | 0 | 0 | 0 | 0 | 0 | 0 | 0 | 0 | 0 | 0 | 0 | 0 | 0 | 0 | 0 | 0 | 0 | 0 | 0 | 0 | 0 | 0 | 0 | 0 | Sol-gel | 1193 | 0.47 | 0.118 | 3.983051 | 1.013 | 0.108 |  | 26.9 |  | 26.4 | 28.9 | 55.3 | 14.8757
772 | 216 | 0 | 0 | 0 | 0 | 0 | 0 | 0 | 0 | 0 | 0 | 0 | 0 | 0 | 0 | 0 | 0 | 0 | 0 | 0 | 0 | 0 | 0 | 0 | 0 | 0 | 0 | 0 | 0 | 0 | 0 | 0.03 | 0 | 0.65 | 0 | 0 | 0 | 0 | 0 | 0.32 | 0 | 0 | 0 | 0 | 0 | 0 | 0 | 0 | 0 | 0 | 0 | 0 | 0 | 0 | 0 | 0 | 0 | 0 | 0 | 0 | 0 | 0 | 0 | 0 | 0 | 0 | 0 | 0 | 0 | Sol-gel | 1193 | 0.47 | 0.118 | 3.983051 | 1.013 | 0.108 |  | 25.8 |  | 25.6 | 27.8 | 53.4 | 13.7772
773 | 216 | 0 | 0 | 0 | 0 | 0 | 0 | 0 | 0 | 0 | 0 | 0 | 0 | 0 | 0 | 0 | 0 | 0 | 0 | 0 | 0 | 0 | 0 | 0 | 0 | 0 | 0 | 0 | 0 | 0 | 0 | 0.008 | 0 | 0.661 | 0 | 0 | 0 | 0 | 0 | 0.331 | 0 | 0 | 0 | 0 | 0 | 0 | 0 | 0 | 0 | 0 | 0 | 0 | 0 | 0 | 0 | 0 | 0 | 0 | 0 | 0 | 0 | 0 | 0 | 0 | 0 | 0 | 0 | 0 | 0 | Sol-gel | 1193 | 0.47 | 0.118 | 3.983051 | 1.013 | 0.108 |  | 23.6 |  | 21.5 | 25.8 | 47.3 | 11.1628
774 | 216 | 0 | 0 | 0 | 0 | 0 | 0 | 0 | 0 | 0 | 0 | 0 | 0 | 0 | 0 | 0 | 0 | 0 | 0 | 0 | 0 | 0 | 0 | 0 | 0 | 0 | 0 | 0 | 0 | 0 | 0 | 0.4 | 0 | 0.4 | 0 | 0 | 0 | 0 | 0 | 0.2 | 0 | 0 | 0 | 0 | 0 | 0 | 0 | 0 | 0 | 0 | 0 | 0 | 0 | 0 | 0 | 0 | 0 | 0 | 0 | 0 | 0 | 0 | 0 | 0 | 0 | 0 | 0 | 0 | 0 | Therm.decomp. | 1193 | 0.47 | 0.118 | 3.983051 | 1.013 | 0.108 |  | 26.9 |  | 29.2 | 29 | 58.2 | 15.6558
775 | 216 | 0 | 0 | 0 | 0 | 0 | 0 | 0 | 0 | 0 | 0 | 0 | 0 | 0 | 0 | 0 | 0 | 0 | 0 | 0 | 0 | 0 | 0 | 0 | 0 | 0 | 0 | 0 | 0 | 0 | 0 | 0.008 | 0 | 0.661 | 0 | 0 | 0 | 0 | 0 | 0.331 | 0 | 0 | 0 | 0 | 0 | 0 | 0 | 0 | 0 | 0 | 0 | 0 | 0 | 0 | 0 | 0 | 0 | 0 | 0 | 0 | 0 | 0 | 0 | 0 | 0 | 0 | 0 | 0 | 0 | Therm.decomp. | 1193 | 0.47 | 0.118 | 3.983051 | 1.013 | 0.108 |  | 22.4 |  | 18.6 | 23.7 | 42.3 | 9.4752
776 | 216 | 0 | 0 | 0 | 0 | 0 | 0 | 0 | 0 | 0 | 0 | 0 | 0 | 0 | 0 | 0 | 0 | 0 | 0 | 0 | 0 | 0 | 0 | 0 | 0 | 0 | 0 | 0 | 0 | 0 | 0.2 | 0.4 | 0 | 0.4 | 0 | 0 | 0 | 0 | 0 | 0 | 0 | 0 | 0 | 0 | 0 | 0 | 0 | 0 | 0 | 0 | 0 | 0 | 0 | 0 | 0 | 0 | 0 | 0 | 0 | 0 | 0 | 0 | 0 | 0 | 0 | 0 | 0 | 0 | 0 | Sol-gel | 1193 | 0.47 | 0.118 | 3.983051 | 1.013 | 0.108 |  | 27 |  | 28.9 | 25.9 | 54.8 | 14.796
777 | 216 | 0 | 0 | 0 | 0 | 0 | 0 | 0 | 0 | 0 | 0 | 0 | 0 | 0 | 0 | 0 | 0 | 0 | 0 | 0 | 0 | 0 | 0 | 0 | 0 | 0 | 0 | 0 | 0 | 0 | 0 | 0 | 0 | 0.67 | 0 | 0 | 0 | 0 | 0 | 0.33 | 0 | 0 | 0 | 0 | 0 | 0 | 0 | 0 | 0 | 0 | 0 | 0 | 0 | 0 | 0 | 0 | 0 | 0 | 0 | 0 | 0 | 0 | 0 | 0 | 0 | 0 | 0 | 0 | 0 | Sol-gel | 1193 | 0.47 | 0.118 | 3.983051 | 1.013 | 0.108 |  | 23.6 |  | 19.5 | 25.4 | 44.9 | 10.5964
778 | 217 | 0 | 0 | 0 | 0 | 0 | 0 | 0 | 0 | 0 | 0.25 | 0 | 0 | 0 | 0.25 | 0 | 0 | 0 | 0 | 0 | 0 | 0 | 0 | 0 | 0 | 0 | 0 | 0 | 0 | 0 | 0.25 | 0 | 0 | 0 | 0.25 | 0 | 0 | 0 | 0 | 0 | 0 | 0 | 0 | 0 | 0 | 0 | 0 | 0 | 0 | 0 | 0 | 0 | 0 | 0 | 0 | 0 | 0 | 0 | 0 | 0 | 0 | 0 | 0 | 0 | 0 | 0 | 0 | 0 | 0 | Therm.decomp. | 973 | 0.9 | 0.2 | 4.5 | 1.013 | 6.8 |  | 2.18 |  |  |  | 5.9 | 0.12862
779 | 217 | 0 | 0 | 0 | 0 | 0 | 0 | 0 | 0 | 0.2 | 0.15 | 0 | 0 | 0 | 0.15 | 0 | 0 | 0 | 0 | 0 | 0 | 0 | 0 | 0 | 0 | 0 | 0 | 0 | 0 | 0 | 0.15 | 0 | 0 | 0 | 0.15 | 0 | 0 | 0.2 | 0 | 0 | 0 | 0 | 0 | 0 | 0 | 0 | 0 | 0 | 0 | 0 | 0 | 0 | 0 | 0 | 0 | 0 | 0 | 0 | 0 | 0 | 0 | 0 | 0 | 0 | 0 | 0 | 0 | 0 | 0 | Therm.decomp. | 1073 | 0.9 | 0.2 | 4.5 | 1.013 | 2 |  | 7.3 |  |  |  | 90.6 | 6.6138
780 | 217 | 0 | 0 | 0 | 0 | 0 | 0 | 0 | 0 | 0.2 | 0.15 | 0 | 0 | 0 | 0.15 | 0 | 0 | 0 | 0 | 0 | 0 | 0 | 0 | 0 | 0 | 0 | 0 | 0 | 0 | 0.2 | 0.15 | 0 | 0 | 0 | 0.15 | 0 | 0 | 0 | 0 | 0 | 0 | 0 | 0 | 0 | 0 | 0 | 0 | 0 | 0 | 0 | 0 | 0 | 0 | 0 | 0 | 0 | 0 | 0 | 0 | 0 | 0 | 0 | 0 | 0 | 0 | 0 | 0 | 0 | 0 | Therm.decomp. | 1073 | 0.9 | 0.2 | 4.5 | 1.013 | 1.8 |  | 9.4 |  |  |  | 79.7 | 7.4918
781 | 217 | 0 | 0 | 0 | 0 | 0 | 0 | 0 | 0 | 0.2 | 0.15 | 0 | 0 | 0 | 0.15 | 0 | 0 | 0 | 0 | 0 | 0 | 0 | 0 | 0 | 0 | 0 | 0 | 0 | 0 | 0 | 0.15 | 0.2 | 0 | 0 | 0.15 | 0 | 0 | 0 | 0 | 0 | 0 | 0 | 0 | 0 | 0 | 0 | 0 | 0 | 0 | 0 | 0 | 0 | 0 | 0 | 0 | 0 | 0 | 0 | 0 | 0 | 0 | 0 | 0 | 0 | 0 | 0 | 0 | 0 | 0 | Therm.decomp. | 1023 | 0.9 | 0.2 | 4.5 | 1.013 | 1.8 |  | 3.5 |  |  |  | 95.8 | 3.353
782 | 217 | 0 | 0 | 0 | 0 | 0 | 0 | 0 | 0 | 0.2 | 0.15 | 0 | 0 | 0 | 0.15 | 0 | 0 | 0 | 0 | 0 | 0 | 0 | 0 | 0 | 0 | 0 | 0 | 0 | 0 | 0 | 0.15 | 0 | 0 | 0 | 0.15 | 0 | 0 | 0 | 0 | 0 | 0 | 0 | 0 | 0 | 0 | 0 | 0.2 | 0 | 0 | 0 | 0 | 0 | 0 | 0 | 0 | 0 | 0 | 0 | 0 | 0 | 0 | 0 | 0 | 0 | 0 | 0 | 0 | 0 | 0 | Therm.decomp. | 1023 | 0.9 | 0.2 | 4.5 | 1.013 | 1.8 |  | 4.2 |  |  |  | 96.2 | 4.0404
783 | 217 | 0 | 0 | 0 | 0 | 0 | 0 | 0 | 0 | 0.2 | 0.15 | 0 | 0 | 0 | 0.15 | 0 | 0.2 | 0 | 0 | 0 | 0 | 0 | 0 | 0 | 0 | 0 | 0 | 0 | 0 | 0 | 0.15 | 0 | 0 | 0 | 0.15 | 0 | 0 | 0 | 0 | 0 | 0 | 0 | 0 | 0 | 0 | 0 | 0 | 0 | 0 | 0 | 0 | 0 | 0 | 0 | 0 | 0 | 0 | 0 | 0 | 0 | 0 | 0 | 0 | 0 | 0 | 0 | 0 | 0 | 0 | Therm.decomp. | 973 | 0.9 | 0.2 | 4.5 | 1.013 | 1.8 |  | 1.8 |  |  |  | 78.5 | 1.413
784 | 217 | 0 | 0 | 0 | 0 | 0 | 0 | 0 | 0 | 0 | 0 | 0 | 0 | 0 | 0 | 0 | 0 | 0 | 0 | 0 | 0 | 0 | 0 | 0 | 0 | 0 | 0 | 0 | 0 | 0 | 0 | 0 | 0 | 0 | 0.44 | 0 | 0 | 0.03 | 0 | 0 | 0 | 0.03 | 0 | 0 | 0 | 0 | 0 | 0 | 0 | 0 | 0 | 0 | 0 | 0.5 | 0 | 0 | 0 | 0 | 0 | 0 | 0 | 0 | 0 | 0 | 0 | 0 | 0 | 0 | 0 | Therm.decomp. | 1123 | 0.9 | 0.2 | 4.5 | 1.013 | 1.8 |  | 1.7 |  |  |  | 75 | 1.275
785 | 217 | 0 | 0 | 0 | 0 | 0 | 0 | 0 | 0 | 0.2 | 0 | 0 | 0 | 0 | 0 | 0 | 0 | 0 | 0 | 0 | 0 | 0 | 0 | 0 | 0 | 0 | 0 | 0 | 0 | 0 | 0 | 0 | 0 | 0 | 0 | 0 | 0 | 0.2 | 0 | 0 | 0 | 0 | 0 | 0 | 0.6 | 0 | 0 | 0 | 0 | 0 | 0 | 0 | 0 | 0 | 0 | 0 | 0 | 0 | 0 | 0 | 0 | 0 | 0 | 0 | 0 | 0 | 0 | 0 | 0 | Therm.decomp. | 1023 | 0.9 | 0.2 | 4.5 | 1.013 | 1.8 |  | 19 |  |  |  | 79.7 | 15.143
786 | 218 | 0 | 0.3 | 0 | 0 | 0 | 0 | 0 | 0 | 0 | 0 | 0 | 0 | 0 | 0 | 0 | 0 | 0 | 0 | 0 | 0 | 0 | 0 | 0 | 0 | 0 | 0 | 0 | 0 | 0 | 0 | 0.35 | 0 | 0.35 | 0 | 0 | 0 | 0 | 0 | 0 | 0 | 0 | 0 | 0 | 0 | 0 | 0 | 0 | 0 | 0 | 0 | 0 | 0 | 0 | 0 | 0 | 0 | 0 | 0 | 0 | 0 | 0 | 0 | 0 | 0 | 0 | 0 | 0 | 0 | Sol-gel | 944 | 0.6 | 0.4 | 1.5 | 1.013 | 22 | 99.4 | 41.7 |  | 16.2 | 11.3 | 27.5 | 11.4675
787 | 218 | 0 | 0.7 | 0 | 0 | 0 | 0 | 0 | 0 | 0 | 0 | 0 | 0 | 0 | 0 | 0 | 0 | 0 | 0 | 0 | 0 | 0 | 0 | 0 | 0 | 0 | 0 | 0 | 0 | 0 | 0 | 0.15 | 0 | 0.15 | 0 | 0 | 0 | 0 | 0 | 0 | 0 | 0 | 0 | 0 | 0 | 0 | 0 | 0 | 0 | 0 | 0 | 0 | 0 | 0 | 0 | 0 | 0 | 0 | 0 | 0 | 0 | 0 | 0 | 0 | 0 | 0 | 0 | 0 | 0 | Sol-gel | 1069 | 0.95 | 0.05 | 19 | 1.013 | 2.9 | 99.5 | 6.6 |  | 24.7 | 30.2 | 54.9 | 3.6234
788 | 218 | 0 | 0.15 | 0 | 0 | 0 | 0 | 0 | 0 | 0 | 0 | 0 | 0 | 0 | 0 | 0 | 0 | 0 | 0 | 0 | 0 | 0 | 0 | 0 | 0 | 0 | 0 | 0 | 0 | 0 | 0 | 0.425 | 0 | 0.425 | 0 | 0 | 0 | 0 | 0 | 0 | 0 | 0 | 0 | 0 | 0 | 0 | 0 | 0 | 0 | 0 | 0 | 0 | 0 | 0 | 0 | 0 | 0 | 0 | 0 | 0 | 0 | 0 | 0 | 0 | 0 | 0 | 0 | 0 | 0 | Sol-gel | 1069 | 0.95 | 0.05 | 19 | 1.013 | 2.9 | 99.1 | 8.8 |  | 26 | 52.9 | 78.9 | 6.9432
789 | 218 | 0 | 0.15 | 0 | 0.425 | 0 | 0 | 0 | 0 | 0 | 0 | 0 | 0 | 0 | 0 | 0 | 0 | 0 | 0 | 0 | 0 | 0 | 0 | 0 | 0 | 0 | 0 | 0 | 0 | 0.425 | 0 | 0 | 0 | 0 | 0 | 0 | 0 | 0 | 0 | 0 | 0 | 0 | 0 | 0 | 0 | 0 | 0 | 0 | 0 | 0 | 0 | 0 | 0 | 0 | 0 | 0 | 0 | 0 | 0 | 0 | 0 | 0 | 0 | 0 | 0 | 0 | 0 | 0 | 0 | Sol-gel | 1064 | 0.91 | 0.09 | 10.11111 | 1.013 | 2.2 | 99.1 | 11.3 |  | 30.1 | 29.1 | 59.2 | 6.6896
790 | 218 | 0 | 0.124 | 0 | 0 | 0 | 0 | 0 | 0 | 0 | 0.584 | 0 | 0 | 0 | 0 | 0 | 0 | 0 | 0 | 0 | 0 | 0 | 0 | 0 | 0 | 0 | 0 | 0 | 0 | 0 | 0 | 0.292 | 0 | 0 | 0 | 0 | 0 | 0 | 0 | 0 | 0 | 0 | 0 | 0 | 0 | 0 | 0 | 0 | 0 | 0 | 0 | 0 | 0 | 0 | 0 | 0 | 0 | 0 | 0 | 0 | 0 | 0 | 0 | 0 | 0 | 0 | 0 | 0 | 0 | Sol-gel | 916 | 0.91 | 0.09 | 10.11111 | 1.013 | 2.2 | 46.2 | 5.8 |  | 12.6 | 70.3 | 82.9 | 4.8082
791 | 218 | 0 | 0 | 0 | 0 | 0 | 0 | 0 | 0 | 0 | 0 | 0 | 0 | 0 | 0 | 0 | 0 | 0 | 0 | 0 | 0 | 0 | 0 | 0 | 0 | 0 | 0 | 0 | 0 | 0 | 0 | 0.425 | 0 | 0.425 | 0 | 0 | 0 | 0 | 0 | 0 | 0 | 0 | 0 | 0 | 0 | 0 | 0 | 0 | 0 | 0 | 0 | 0 | 0 | 0.15 | 0 | 0 | 0 | 0 | 0 | 0 | 0 | 0 | 0 | 0 | 0 | 0 | 0 | 0 | 0 | Sol-gel | 1097 | 0.91 | 0.09 | 10.11111 | 1.013 | 2.2 | 99 | 15 |  | 41.9 | 30.4 | 72.3 | 10.845
792 | 219 | 0 | 0.57 | 0 | 0 | 0 | 0 | 0 | 0 | 0 | 0 | 0 | 0 | 0 | 0.09 | 0 | 0 | 0 | 0 | 0 | 0 | 0 | 0 | 0 | 0 | 0 | 0 | 0 | 0 | 0 | 0 | 0.12 | 0 | 0.22 | 0 | 0 | 0 | 0 | 0 | 0 | 0 | 0 | 0 | 0 | 0 | 0 | 0 | 0 | 0 | 0 | 0 | 0 | 0 | 0 | 0 | 0 | 0 | 0 | 0 | 0 | 0 | 0 | 0 | 0 | 0 | 0 | 0 | 0 | 0 | Precipitation | 1073 | 0.91 | 0.09 | 10.11111 | 1.013 | 4.3 | 99.5 | 11.2 |  | 25.1 | 16 | 41.1 | 4.6032
793 | 219 | 0 | 0.57 | 0 | 0 | 0 | 0 | 0 | 0 | 0 | 0 | 0 | 0 | 0 | 0 | 0 | 0 | 0 | 0 | 0 | 0 | 0 | 0 | 0 | 0 | 0 | 0 | 0 | 0 | 0 | 0 | 0.12 | 0 | 0.22 | 0 | 0 | 0 | 0 | 0 | 0 | 0.09 | 0 | 0 | 0 | 0 | 0 | 0 | 0 | 0 | 0 | 0 | 0 | 0 | 0 | 0 | 0 | 0 | 0 | 0 | 0 | 0 | 0 | 0 | 0 | 0 | 0 | 0 | 0 | 0 | Precipitation | 1073 | 0.91 | 0.09 | 10.11111 | 1.013 | 4.3 | 99.4 | 12.7 |  | 36.2 | 25 | 61.2 | 7.7724
794 | 220 | 0 | 0 | 0 | 0 | 0 | 0 | 0 | 0 | 0.5 | 0 | 0 | 0 | 0 | 0 | 0 | 0 | 0 | 0 | 0 | 0 | 0 | 0 | 0 | 0 | 0 | 0 | 0 | 0 | 0 | 0 | 0 | 0 | 0 | 0 | 0 | 0 | 0 | 0 | 0 | 0 | 0 | 0 | 0 | 0 | 0 | 0 | 0 | 0 | 0 | 0 | 0 | 0 | 0 | 0 | 0 | 0.5 | 0 | 0 | 0 | 0 | 0 | 0 | 0 | 0 | 0 | 0 | 0 | 0 | n.a. | 1023 | 0.95 | 0.05 | 19 | 1.013 | 0.02 |  | 0.6 |  |  |  | 52 | 0.312
795 | 220 | 0 | 0 | 0 | 0 | 0 | 0 | 0 | 0 | 0.49 | 0 | 0 | 0 | 0 | 0 | 0 | 0 | 0 | 0 | 0 | 0 | 0 | 0 | 0 | 0 | 0 | 0 | 0 | 0 | 0 | 0 | 0 | 0 | 0 | 0 | 0 | 0 | 0.02 | 0 | 0 | 0 | 0 | 0 | 0 | 0 | 0 | 0 | 0 | 0 | 0 | 0 | 0 | 0 | 0 | 0 | 0 | 0.49 | 0 | 0 | 0 | 0 | 0 | 0 | 0 | 0 | 0 | 0 | 0 | 0 | Impregnation | 1023 | 0.95 | 0.05 | 19 | 1.013 | 0.02 |  | 0.8 |  |  |  | 80 | 0.64
796 | 221 | 0 | 0 | 0 | 0 | 0 | 0 | 0.25 | 0 | 0 | 0.167 | 0 | 0 | 0.5 | 0 | 0 | 0 | 0 | 0 | 0 | 0 | 0 | 0 | 0 | 0 | 0 | 0 | 0 | 0 | 0 | 0 | 0 | 0 | 0 | 0 | 0 | 0 | 0.083 | 0 | 0 | 0 | 0 | 0 | 0 | 0 | 0 | 0 | 0 | 0 | 0 | 0 | 0 | 0 | 0 | 0 | 0 | 0 | 0 | 0 | 0 | 0 | 0 | 0 | 0 | 0 | 0 | 0 | 0 | 0 | Therm.decomp. | 1023 | 0.5 | 0.25 | 2 | 1.013 | 0.1 |  | 4.9 | 15 | 32 | 53 | 84.5 | 4.1405
797 | 222 | 0 | 0 | 0 | 0 | 0 | 0 | 0 | 0 | 0 | 1 | 0 | 0 | 0 | 0 | 0 | 0 | 0 | 0 | 0 | 0 | 0 | 0 | 0 | 0 | 0 | 0 | 0 | 0 | 0 | 0 | 0 | 0 | 0 | 0 | 0 | 0 | 0 | 0 | 0 | 0 | 0 | 0 | 0 | 0 | 0 | 0 | 0 | 0 | 0 | 0 | 0 | 0 | 0 | 0 | 0 | 0 | 0 | 0 | 0 | 0 | 0 | 0 | 0 | 0 | 0 | 0 | 0 | 0 | n.a. | 1073 | 0.292 | 0.029 | 10.06897 | 1.013 | 0.02 | 44.8 | 3.2 | 62.9 | 2.4 | 34.6 | 37 | 1.184
798 | 222 | 0 | 0 | 0 | 0 | 0 | 0 | 0 | 0 | 0 | 0.97 | 0 | 0 | 0 | 0 | 0 | 0 | 0 | 0 | 0 | 0 | 0 | 0 | 0 | 0 | 0 | 0 | 0 | 0 | 0 | 0 | 0 | 0 | 0 | 0 | 0 | 0 | 0 | 0 | 0 | 0 | 0 | 0 | 0 | 0 | 0 | 0 | 0 | 0 | 0 | 0 | 0 | 0 | 0 | 0 | 0 | 0 | 0 | 0 | 0 | 0 | 0 | 0 | 0.03 | 0 | 0 | 0 | 0 | 0 | Impregnation | 1073 | 0.292 | 0.029 | 10.06897 | 1.013 | 0.02 | 47.6 | 3.3 | 71.8 | 1.4 | 26.8 | 28.2 | 0.9306
799 | 222 | 0 | 0.3 | 0 | 0 | 0 | 0 | 0 | 0 | 0 | 0.68 | 0 | 0 | 0 | 0 | 0 | 0 | 0 | 0 | 0 | 0 | 0 | 0 | 0 | 0 | 0 | 0 | 0 | 0 | 0 | 0 | 0 | 0 | 0 | 0 | 0 | 0 | 0 | 0 | 0 | 0 | 0 | 0 | 0 | 0 | 0 | 0 | 0 | 0 | 0 | 0 | 0 | 0 | 0 | 0 | 0 | 0 | 0 | 0 | 0 | 0 | 0 | 0 | 0.02 | 0 | 0 | 0 | 0 | 0 | Sol-gel | 1073 | 0.292 | 0.029 | 10.06897 | 1.013 | 0.02 | 66.5 | 4.1 | 98 |  | 2 | 2 | 0.082
800 | 222 | 0 | 0 | 0 | 0 | 0 | 0 | 0 | 0 | 0 | 0.68 | 0 | 0 | 0 | 0 | 0 | 0 | 0 | 0 | 0 | 0 | 0 | 0 | 0 | 0 | 0 | 0 | 0 | 0 | 0 | 0 | 0 | 0 | 0 | 0 | 0 | 0 | 0 | 0 | 0 | 0 | 0 | 0 | 0 | 0 | 0 | 0 | 0 | 0 | 0 | 0 | 0 | 0 | 0.3 | 0 | 0 | 0 | 0 | 0 | 0 | 0 | 0 | 0 | 0.02 | 0 | 0 | 0 | 0 | 0 | Sol-gel | 1073 | 0.292 | 0.029 | 10.06897 | 1.013 | 0.02 | 45 | 2.7 | 94.4 |  | 5.6 | 5.6 | 0.1512
801 | 222 | 0 | 0 | 0 | 0 | 0 | 0 | 0 | 0 | 0 | 0.68 | 0 | 0 | 0 | 0 | 0 | 0 | 0 | 0 | 0 | 0 | 0 | 0 | 0 | 0 | 0 | 0 | 0 | 0 | 0 | 0 | 0 | 0 | 0 | 0 | 0 | 0 | 0 | 0 | 0 | 0 | 0 | 0 | 0 | 0 | 0 | 0 | 0 | 0 | 0 | 0 | 0 | 0 | 0 | 0 | 0 | 0 | 0 | 0 | 0 | 0 | 0.3 | 0 | 0.02 | 0 | 0 | 0 | 0 | 0 | Sol-gel | 1073 | 0.292 | 0.029 | 10.06897 | 1.013 | 0.02 | 91.2 | 6.3 | 80.2 | 2.4 | 17.5 | 19.9 | 1.2537
802 | 222 | 0 | 0 | 0 | 0 | 0 | 0 | 0 | 0 | 0 | 0.68 | 0 | 0 | 0 | 0 | 0 | 0 | 0 | 0 | 0 | 0 | 0 | 0 | 0 | 0 | 0 | 0 | 0 | 0 | 0 | 0 | 0 | 0 | 0 | 0 | 0 | 0 | 0 | 0 | 0 | 0 | 0 | 0 | 0 | 0 | 0 | 0 | 0 | 0 | 0 | 0 | 0 | 0 | 0 | 0 | 0 | 0 | 0 | 0 | 0 | 0 | 0 | 0 | 0.02 | 0 | 0 | 0 | 0 | 0.3 | Sol-gel | 1073 | 0.292 | 0.029 | 10.06897 | 1.013 | 0.02 | 100 | 6.4 | 86.9 | 0.6 | 12.6 | 13.2 | 0.8448
803 | 222 | 0 | 0 | 0 | 0 | 0 | 0 | 0 | 0 | 0 | 0 | 0 | 0 | 0 | 0 | 0 | 0 | 0 | 0 | 0 | 0 | 0 | 0 | 0 | 0 | 0 | 0 | 0 | 0 | 0 | 0 | 0 | 0 | 1 | 0 | 0 | 0 | 0 | 0 | 0 | 0 | 0 | 0 | 0 | 0 | 0 | 0 | 0 | 0 | 0 | 0 | 0 | 0 | 0 | 0 | 0 | 0 | 0 | 0 | 0 | 0 | 0 | 0 | 0 | 0 | 0 | 0 | 0 | 0 | Therm.decomp. | 1073 | 0.292 | 0.029 | 10.06897 | 1.013 | 0.02 | 26.6 | 1.4 | 95.7 |  | 4.3 | 4.3 | 0.0602
804 | 222 | 0 | 0 | 0 | 0 | 0 | 0 | 0 | 0 | 0 | 0 | 0 | 0 | 0 | 0 | 0 | 0 | 0 | 0 | 0 | 0 | 0 | 0 | 0 | 0 | 0 | 0 | 0 | 0 | 0 | 0 | 0 | 0 | 0.68 | 0 | 0 | 0 | 0 | 0 | 0 | 0 | 0 | 0 | 0 | 0 | 0 | 0 | 0 | 0 | 0 | 0 | 0 | 0 | 0 | 0 | 0 | 0 | 0 | 0 | 0 | 0 | 0.3 | 0 | 0.02 | 0 | 0 | 0 | 0 | 0 | Sol-gel | 1073 | 0.292 | 0.029 | 10.06897 | 1.013 | 0.02 | 61.5 | 3.7 | 99.2 |  | 0.8 | 0.8 | 0.0296
805 | 222 | 0 | 0 | 0 | 0 | 0 | 0 | 0 | 0 | 0 | 0 | 0 | 0 | 0 | 0 | 0 | 0 | 0 | 0 | 0 | 0 | 0 | 0 | 0 | 0 | 0 | 0 | 0 | 0 | 0 | 0 | 0 | 0 | 0.68 | 0 | 0 | 0 | 0 | 0 | 0 | 0 | 0 | 0 | 0 | 0 | 0 | 0 | 0 | 0 | 0 | 0 | 0 | 0 | 0 | 0 | 0 | 0 | 0 | 0 | 0 | 0 | 0 | 0 | 0.02 | 0 | 0 | 0 | 0 | 0.3 | Sol-gel | 1073 | 0.292 | 0.029 | 10.06897 | 1.013 | 0.02 | 81.3 | 5.4 | 78.4 |  | 21.6 | 21.6 | 1.1664
806 | 223 | 0 | 0 | 0 | 0 | 0 | 0 | 0 | 0 | 0 | 0 | 0 | 0 | 0 | 0 | 0 | 0 | 0 | 0 | 0 | 0 | 0 | 0 | 0 | 0 | 0 | 0 | 0 | 0 | 0 | 0 | 0 | 0 | 1 | 0 | 0 | 0 | 0 | 0 | 0 | 0 | 0 | 0 | 0 | 0 | 0 | 0 | 0 | 0 | 0 | 0 | 0 | 0 | 0 | 0 | 0 | 0 | 0 | 0 | 0 | 0 | 0 | 0 | 0 | 0 | 0 | 0 | 0 | 0 | n.a. | 1123 | 0.962 | 0.051 | 18.86275 | 1.013 | 0.05 | 71 | 5.3 |  |  |  | 70 | 3.71
807 | 223 | 0 | 0 | 0 | 0 | 0 | 0 | 0 | 0 | 0 | 1 | 0 | 0 | 0 | 0 | 0 | 0 | 0 | 0 | 0 | 0 | 0 | 0 | 0 | 0 | 0 | 0 | 0 | 0 | 0 | 0 | 0 | 0 | 0 | 0 | 0 | 0 | 0 | 0 | 0 | 0 | 0 | 0 | 0 | 0 | 0 | 0 | 0 | 0 | 0 | 0 | 0 | 0 | 0 | 0 | 0 | 0 | 0 | 0 | 0 | 0 | 0 | 0 | 0 | 0 | 0 | 0 | 0 | 0 | n.a. | 1123 | 0.962 | 0.051 | 18.86275 | 1.013 | 0.05 | 87 | 7.8 |  |  |  | 75 | 5.85
808 | 223 | 0 | 0 | 0 | 0 | 0 | 0 | 0 | 0 | 0 | 0 | 0 | 0 | 0 | 0 | 0 | 0 | 0 | 0 | 0 | 0 | 0 | 0 | 0 | 0 | 0 | 0 | 0 | 0 | 0 | 0 | 0 | 0 | 0 | 0 | 0 | 0 | 0 | 0 | 0 | 0 | 0 | 0 | 0 | 0 | 0 | 0 | 0 | 0 | 0 | 0 | 0 | 0 | 0 | 0 | 0 | 1 | 0 | 0 | 0 | 0 | 0 | 0 | 0 | 0 | 0 | 0 | 0 | 0 | n.a. | 1123 | 0.962 | 0.051 | 18.86275 | 1.013 | 0.05 | 92 | 9.5 |  |  |  | 79 | 7.505
809 | 223 | 0 | 0 | 0 | 0 | 1 | 0 | 0 | 0 | 0 | 0 | 0 | 0 | 0 | 0 | 0 | 0 | 0 | 0 | 0 | 0 | 0 | 0 | 0 | 0 | 0 | 0 | 0 | 0 | 0 | 0 | 0 | 0 | 0 | 0 | 0 | 0 | 0 | 0 | 0 | 0 | 0 | 0 | 0 | 0 | 0 | 0 | 0 | 0 | 0 | 0 | 0 | 0 | 0 | 0 | 0 | 0 | 0 | 0 | 0 | 0 | 0 | 0 | 0 | 0 | 0 | 0 | 0 | 0 | n.a. | 1123 | 0.962 | 0.051 | 18.86275 | 1.013 | 0.05 | 76 | 7 |  |  |  | 84 | 5.88
810 | 223 | 0 | 0 | 0 | 0 | 0 | 0 | 0 | 0 | 0 | 0 | 0 | 0 | 0 | 0 | 0 | 0 | 0 | 0 | 0 | 0 | 0 | 0 | 0 | 0 | 0 | 0 | 0 | 0 | 0 | 1 | 0 | 0 | 0 | 0 | 0 | 0 | 0 | 0 | 0 | 0 | 0 | 0 | 0 | 0 | 0 | 0 | 0 | 0 | 0 | 0 | 0 | 0 | 0 | 0 | 0 | 0 | 0 | 0 | 0 | 0 | 0 | 0 | 0 | 0 | 0 | 0 | 0 | 0 | Precipitation | 1123 | 0.912 | 0.101 | 9.029703 | 1.013 | 0.0017 | 82 | 13.1 |  |  |  | 70 | 9.17
811 | 223 | 0 | 0 | 0 | 0 | 0 | 0 | 0 | 0 | 0 | 0 | 0 | 1 | 0 | 0 | 0 | 0 | 0 | 0 | 0 | 0 | 0 | 0 | 0 | 0 | 0 | 0 | 0 | 0 | 0 | 0 | 0 | 0 | 0 | 0 | 0 | 0 | 0 | 0 | 0 | 0 | 0 | 0 | 0 | 0 | 0 | 0 | 0 | 0 | 0 | 0 | 0 | 0 | 0 | 0 | 0 | 0 | 0 | 0 | 0 | 0 | 0 | 0 | 0 | 0 | 0 | 0 | 0 | 0 | Precipitation | 1123 | 0.912 | 0.101 | 9.029703 | 1.013 | 0.0017 | 1 | 0.3 |  |  |  | 61 | 0.183
812 | 223 | 0 | 0 | 0 | 0 | 0 | 0 | 0 | 0 | 0 | 0 | 0 | 0 | 0 | 0 | 0 | 0 | 0 | 0 | 0 | 0 | 0 | 0 | 0 | 0 | 0 | 0 | 0 | 0 | 0 | 0 | 0 | 0 | 0 | 0 | 0 | 0 | 0 | 0 | 0 | 0 | 0 | 0 | 0 | 1 | 0 | 0 | 0 | 0 | 0 | 0 | 0 | 0 | 0 | 0 | 0 | 0 | 0 | 0 | 0 | 0 | 0 | 0 | 0 | 0 | 0 | 0 | 0 | 0 | Precipitation | 1123 | 0.912 | 0.101 | 9.029703 | 1.013 | 0.0017 | 99 | 9 |  |  |  | 41 | 3.69
813 | 223 | 0 | 0 | 0 | 0 | 0 | 0 | 0 | 0 | 0 | 0 | 0 | 0 | 0 | 0 | 0 | 0 | 0 | 0 | 0 | 0 | 0 | 0 | 0 | 0 | 0 | 0 | 0 | 0 | 0 | 0 | 0 | 0 | 0 | 0 | 0 | 0 | 0 | 0 | 1 | 0 | 0 | 0 | 0 | 0 | 0 | 0 | 0 | 0 | 0 | 0 | 0 | 0 | 0 | 0 | 0 | 0 | 0 | 0 | 0 | 0 | 0 | 0 | 0 | 0 | 0 | 0 | 0 | 0 | Precipitation | 1123 | 0.912 | 0.101 | 9.029703 | 1.013 | 0.0017 | 75 | 11.7 |  |  |  | 66 | 7.722
814 | 223 | 0 | 0 | 0 | 0 | 0 | 0 | 0 | 0 | 0 | 0 | 0 | 0 | 0 | 0 | 0 | 0 | 0 | 0 | 0 | 0 | 0 | 0 | 0 | 0 | 0 | 0 | 0 | 0 | 0 | 0 | 0 | 0 | 0 | 0 | 0 | 0 | 0 | 0 | 0 | 0 | 0 | 0 | 0 | 0 | 0 | 0 | 0 | 0 | 0 | 0 | 0 | 0 | 0 | 1 | 0 | 0 | 0 | 0 | 0 | 0 | 0 | 0 | 0 | 0 | 0 | 0 | 0 | 0 | Precipitation | 1123 | 0.912 | 0.101 | 9.029703 | 1.013 | 0.0017 | 83 | 12.5 |  |  |  | 71 | 8.875
815 | 223 | 0 | 0 | 0 | 0 | 0 | 0 | 0 | 0 | 0 | 0 | 0 | 0 | 0 | 0 | 0 | 0 | 0 | 0 | 0 | 1 | 0 | 0 | 0 | 0 | 0 | 0 | 0 | 0 | 0 | 0 | 0 | 0 | 0 | 0 | 0 | 0 | 0 | 0 | 0 | 0 | 0 | 0 | 0 | 0 | 0 | 0 | 0 | 0 | 0 | 0 | 0 | 0 | 0 | 0 | 0 | 0 | 0 | 0 | 0 | 0 | 0 | 0 | 0 | 0 | 0 | 0 | 0 | 0 | Precipitation | 1123 | 0.912 | 0.101 | 9.029703 | 1.013 | 0.0017 | 72 | 10.9 |  |  |  | 71 | 7.739
816 | 223 | 0 | 0 | 0 | 0 | 0 | 0 | 0 | 0 | 0 | 0 | 0 | 0 | 0 | 0 | 0 | 0 | 0 | 0 | 0 | 0 | 0 | 0 | 0 | 1 | 0 | 0 | 0 | 0 | 0 | 0 | 0 | 0 | 0 | 0 | 0 | 0 | 0 | 0 | 0 | 0 | 0 | 0 | 0 | 0 | 0 | 0 | 0 | 0 | 0 | 0 | 0 | 0 | 0 | 0 | 0 | 0 | 0 | 0 | 0 | 0 | 0 | 0 | 0 | 0 | 0 | 0 | 0 | 0 | Precipitation | 1123 | 0.912 | 0.101 | 9.029703 | 1.013 | 0.0017 | 86 | 13.4 |  |  |  | 64 | 8.576
817 | 223 | 0 | 0 | 0 | 0 | 0 | 0 | 0 | 0 | 0 | 0 | 0 | 0 | 0 | 0 | 0 | 0 | 0 | 0 | 0 | 0 | 0 | 0 | 0 | 0 | 0 | 0 | 0 | 0 | 0 | 0 | 0 | 0 | 0 | 0 | 0 | 0 | 0 | 0 | 0 | 0 | 0 | 0 | 0 | 0 | 0 | 0 | 0 | 0 | 0 | 0 | 0 | 0 | 0 | 0 | 0 | 0 | 0 | 1 | 0 | 0 | 0 | 0 | 0 | 0 | 0 | 0 | 0 | 0 | Precipitation | 1123 | 0.912 | 0.101 | 9.029703 | 1.013 | 0.0017 | 96 | 7.9 |  |  |  | 28 | 2.212
818 | 223 | 0 | 0 | 0 | 0 | 0 | 0 | 0 | 0 | 0 | 0 | 0 | 0 | 0 | 0 | 0 | 0 | 0 | 1 | 0 | 0 | 0 | 0 | 0 | 0 | 0 | 0 | 0 | 0 | 0 | 0 | 0 | 0 | 0 | 0 | 0 | 0 | 0 | 0 | 0 | 0 | 0 | 0 | 0 | 0 | 0 | 0 | 0 | 0 | 0 | 0 | 0 | 0 | 0 | 0 | 0 | 0 | 0 | 0 | 0 | 0 | 0 | 0 | 0 | 0 | 0 | 0 | 0 | 0 | Precipitation | 1123 | 0.912 | 0.101 | 9.029703 | 1.013 | 0.0017 | 51 | 9.3 |  |  |  | 74 | 6.882
819 | 223 | 0 | 0 | 0 | 0 | 0 | 0 | 0 | 0 | 0 | 0 | 0 | 0 | 0 | 0 | 0 | 0 | 0 | 0 | 0 | 0 | 0 | 0 | 0 | 0 | 0 | 1 | 0 | 0 | 0 | 0 | 0 | 0 | 0 | 0 | 0 | 0 | 0 | 0 | 0 | 0 | 0 | 0 | 0 | 0 | 0 | 0 | 0 | 0 | 0 | 0 | 0 | 0 | 0 | 0 | 0 | 0 | 0 | 0 | 0 | 0 | 0 | 0 | 0 | 0 | 0 | 0 | 0 | 0 | Precipitation | 1123 | 0.912 | 0.101 | 9.029703 | 1.013 | 0.0017 | 63 | 10.6 |  |  |  | 71 | 7.526
820 | 223 | 0 | 0 | 0 | 0 | 0 | 0 | 0 | 0 | 0 | 0 | 0 | 0 | 0 | 0 | 0 | 0 | 0 | 0 | 1 | 0 | 0 | 0 | 0 | 0 | 0 | 0 | 0 | 0 | 0 | 0 | 0 | 0 | 0 | 0 | 0 | 0 | 0 | 0 | 0 | 0 | 0 | 0 | 0 | 0 | 0 | 0 | 0 | 0 | 0 | 0 | 0 | 0 | 0 | 0 | 0 | 0 | 0 | 0 | 0 | 0 | 0 | 0 | 0 | 0 | 0 | 0 | 0 | 0 | Precipitation | 1123 | 0.912 | 0.101 | 9.029703 | 1.013 | 0.0017 | 50 | 8.1 |  |  |  | 64 | 5.184
821 | 223 | 0 | 0 | 0 | 0 | 0 | 0 | 0 | 0 | 0 | 0 | 0 | 0 | 0 | 0 | 0 | 0 | 0 | 0 | 0 | 0 | 0 | 0 | 0 | 0 | 0 | 0 | 0 | 0 | 0 | 0 | 0 | 0 | 0 | 0 | 0 | 0 | 0 | 0 | 0 | 0 | 0 | 0 | 0 | 0 | 0 | 0 | 0 | 0 | 0 | 0 | 0 | 0 | 0 | 0 | 0 | 0 | 0 | 0 | 0 | 0 | 0 | 1 | 0 | 0 | 0 | 0 | 0 | 0 | Precipitation | 1123 | 0.912 | 0.101 | 9.029703 | 1.013 | 0.0017 | 48 | 7.8 |  |  |  | 61 | 4.758
822 | 223 | 0 | 0 | 0 | 0 | 0 | 0 | 0 | 0 | 0 | 0 | 0 | 0 | 0 | 0 | 0 | 0 | 0 | 0 | 0 | 0 | 0 | 0 | 0 | 0 | 0 | 0 | 0 | 0 | 0 | 0 | 0 | 0 | 0 | 0 | 0 | 0 | 0 | 0 | 0 | 0 | 0 | 0 | 0 | 0 | 0 | 0 | 0 | 0 | 0 | 0 | 0 | 0 | 0 | 0 | 0 | 0 | 0 | 0 | 0 | 0 | 0 | 0 | 0 | 0 | 0 | 1 | 0 | 0 | Precipitation | 1123 | 0.912 | 0.101 | 9.029703 | 1.013 | 0.0017 | 51 | 7.5 |  |  |  | 60 | 4.5
823 | 223 | 0 | 0 | 0 | 0 | 0 | 0 | 0 | 0 | 0 | 0 | 0 | 0 | 0 | 0 | 0 | 0 | 0 | 0 | 0 | 0 | 0 | 0 | 0 | 0 | 0 | 0 | 0 | 0 | 0 | 0 | 0 | 1 | 0 | 0 | 0 | 0 | 0 | 0 | 0 | 0 | 0 | 0 | 0 | 0 | 0 | 0 | 0 | 0 | 0 | 0 | 0 | 0 | 0 | 0 | 0 | 0 | 0 | 0 | 0 | 0 | 0 | 0 | 0 | 0 | 0 | 0 | 0 | 0 | Precipitation | 1123 | 0.912 | 0.101 | 9.029703 | 1 | 0.0017 | 43 | 7.2 |  |  |  | 67 | 4.824
824 | 224 | 0 | 0.744 | 0 | 0 | 0 | 0 | 0 | 0 | 0 | 0 | 0 | 0 | 0 | 0 | 0 | 0 | 0 | 0 | 0 | 0 | 0 | 0 | 0 | 0 | 0 | 0 | 0 | 0 | 0 | 0 | 0 | 0 | 0 | 0 | 0 | 0 | 0 | 0 | 0 | 0 | 0 | 0.256 | 0 | 0 | 0 | 0 | 0 | 0 | 0 | 0 | 0 | 0 | 0 | 0 | 0 | 0 | 0 | 0 | 0 | 0 | 0 | 0 | 0 | 0 | 0 | 0 | 0 | 0 | Impregnation | 993 | 0.028 | 0.003 | 9.333333 | 1 | 1.14 | 100 | 12.9 | 32.3 | 16.4 | 47.2 | 63.6 | 8.2044
825 | 225 | 0 | 0 | 0 | 0 | 0 | 0 | 0 | 0 | 0 | 0.333 | 0 | 0 | 0 | 0 | 0 | 0 | 0 | 0 | 0 | 0 | 0 | 0 | 0 | 0 | 0 | 0 | 0 | 0 | 0.167 | 0 | 0 | 0 | 0 | 0 | 0 | 0 | 0 | 0.5 | 0 | 0 | 0 | 0 | 0 | 0 | 0 | 0 | 0 | 0 | 0 | 0 | 0 | 0 | 0 | 0 | 0 | 0 | 0 | 0 | 0 | 0 | 0 | 0 | 0 | 0 | 0 | 0 | 0 | 0 | Therm.decomp. | 1073 | 0.4 | 0.08 | 5 | 1 | 0.3 | 81.2 | 16.7 | 45.6 | 27.7 | 24.1 | 51.8 | 8.6506
826 | 225 | 0 | 0 | 0 | 0 | 0 | 0 | 0 | 0 | 0 | 0.25 | 0 | 0 | 0 | 0 | 0 | 0 | 0 | 0 | 0 | 0 | 0 | 0 | 0 | 0 | 0 | 0 | 0 | 0 | 0.125 | 0 | 0 | 0 | 0 | 0 | 0 | 0 | 0.125 | 0.5 | 0 | 0 | 0 | 0 | 0 | 0 | 0 | 0 | 0 | 0 | 0 | 0 | 0 | 0 | 0 | 0 | 0 | 0 | 0 | 0 | 0 | 0 | 0 | 0 | 0 | 0 | 0 | 0 | 0 | 0 | Therm.decomp. | 1073 | 0.4 | 0.08 | 5 | 1.013 | 0.3 | 98 | 22.2 | 53.6 | 29.3 | 13.7 | 43 | 9.546
827 | 225 | 0 | 0 | 0 | 0 | 0 | 0 | 0 | 0 | 0 | 0 | 0 | 0 | 0 | 0 | 0 | 0 | 0 | 0 | 0 | 0 | 0 | 0 | 0 | 0 | 0 | 0 | 0 | 0 | 0.2 | 0.4 | 0 | 0 | 0 | 0 | 0 | 0 | 0 | 0.4 | 0 | 0 | 0 | 0 | 0 | 0 | 0 | 0 | 0 | 0 | 0 | 0 | 0 | 0 | 0 | 0 | 0 | 0 | 0 | 0 | 0 | 0 | 0 | 0 | 0 | 0 | 0 | 0 | 0 | 0 | Therm.decomp. | 1023 | 0.4 | 0.08 | 5 | 1.013 | 0.3 | 42.1 | 6.7 | 64 | 12.4 | 23.6 | 36 | 2.412
828 | 225 | 0 | 0 | 0 | 0 | 0 | 0 | 0 | 0 | 0 | 0 | 0 | 0 | 0 | 0 | 0 | 0 | 0 | 0 | 0 | 0 | 0 | 0 | 0 | 0 | 0 | 0 | 0 | 0 | 0.167 | 0 | 0 | 0 | 0 | 0 | 0 | 0 | 0 | 0.5 | 0 | 0 | 0 | 0 | 0 | 0 | 0 | 0 | 0 | 0 | 0 | 0 | 0 | 0 | 0 | 0 | 0 | 0.333 | 0 | 0 | 0 | 0 | 0 | 0 | 0 | 0 | 0 | 0 | 0 | 0 | Therm.decomp. | 1023 | 0.4 | 0.08 | 5 | 1.013 | 0.3 | 23.6 | 7.7 | 38.3 | 25.2 | 34.4 | 59.6 | 4.5892
829 | 225 | 0 | 0 | 0 | 0 | 0 | 0 | 0 | 0 | 0 | 0.333 | 0 | 0 | 0 | 0 | 0 | 0.167 | 0 | 0 | 0 | 0 | 0 | 0 | 0 | 0 | 0 | 0 | 0 | 0 | 0 | 0 | 0 | 0 | 0 | 0 | 0 | 0 | 0 | 0.5 | 0 | 0 | 0 | 0 | 0 | 0 | 0 | 0 | 0 | 0 | 0 | 0 | 0 | 0 | 0 | 0 | 0 | 0 | 0 | 0 | 0 | 0 | 0 | 0 | 0 | 0 | 0 | 0 | 0 | 0 | Therm.decomp. | 1023 | 0.4 | 0.08 | 5 | 1.013 | 0.3 | 41 | 8.2 | 43.3 | 20.2 | 36.5 | 56.7 | 4.6494
830 | 225 | 0 | 0 | 0 | 0 | 0 | 0 | 0 | 0 | 0 | 0.333 | 0 | 0 | 0 | 0 | 0 | 0 | 0 | 0 | 0 | 0 | 0 | 0 | 0 | 0 | 0 | 0 | 0 | 0 | 0.167 | 0 | 0 | 0 | 0 | 0 | 0 | 0 | 0 | 0 | 0 | 0 | 0 | 0 | 0 | 0 | 0 | 0 | 0 | 0 | 0 | 0 | 0 | 0 | 0 | 0 | 0 | 0 | 0.5 | 0 | 0 | 0 | 0 | 0 | 0 | 0 | 0 | 0 | 0 | 0 | Therm.decomp. | 1023 | 0.4 | 0.08 | 5 | 1.013 | 0.3 | 92 | 14.2 | 60.9 | 10.9 | 28.2 | 39.1 | 5.5522
831 | 226 | 0 | 0 | 0 | 0 | 0 | 0 | 0 | 0 | 0 | 0 | 0 | 0 | 0.167 | 0 | 0 | 0 | 0 | 0 | 0 | 0 | 0 | 0 | 0 | 0 | 0 | 0 | 0 | 0 | 0 | 0 | 0.167 | 0 | 0 | 0 | 0 | 0 | 0 | 0 | 0 | 0 | 0 | 0 | 0 | 0 | 0 | 0 | 0 | 0 | 0 | 0 | 0 | 0 | 0 | 0 | 0 | 0 | 0 | 0 | 0 | 0 | 0 | 0 | 0 | 0 | 0 | 0 | 0 | 0.666 | Sol-gel | 1023 | 0.324 | 0.081 | 4 | 1.013 | 0.48 | 50 | 9.6 | 51 | 33 | 16 | 49 | 4.704
832 | 226 | 0 | 0 | 0 | 0 | 0 | 0 | 0 | 0 | 0 | 0 | 0 | 0 | 0.167 | 0 | 0 | 0 | 0 | 0 | 0 | 0 | 0 | 0 | 0 | 0 | 0 | 0 | 0 | 0 | 0 | 0 | 0 | 0 | 0 | 0 | 0 | 0 | 0.167 | 0 | 0 | 0 | 0 | 0 | 0 | 0 | 0 | 0 | 0 | 0 | 0 | 0 | 0 | 0 | 0 | 0 | 0 | 0 | 0 | 0 | 0 | 0 | 0 | 0 | 0 | 0 | 0 | 0 | 0 | 0.666 | Sol-gel | 1023 | 0.324 | 0.081 | 4 | 1.013 | 0.48 | 58.8 | 13.8 | 23 | 59 | 18 | 77 | 10.626
833 | 226 | 0 | 0 | 0 | 0 | 0 | 0 | 0 | 0 | 0 | 0 | 0 | 0 | 0.167 | 0 | 0 | 0 | 0 | 0 | 0 | 0 | 0 | 0 | 0 | 0 | 0 | 0 | 0 | 0 | 0.167 | 0 | 0 | 0 | 0 | 0 | 0 | 0 | 0 | 0 | 0 | 0 | 0 | 0 | 0 | 0 | 0 | 0 | 0 | 0 | 0 | 0 | 0 | 0 | 0 | 0 | 0 | 0 | 0 | 0 | 0 | 0 | 0 | 0 | 0 | 0 | 0 | 0 | 0 | 0.666 | Sol-gel | 1023 | 0.324 | 0.081 | 4 | 1.013 | 0.48 | 51 | 7 | 65.8 | 20 | 14.2 | 34.2 | 2.394
834 | 226 | 0 | 0 | 0 | 0 | 0 | 0 | 0 | 0 | 0 | 0 | 0 | 0 | 0.167 | 0 | 0 | 0 | 0 | 0 | 0 | 0 | 0 | 0 | 0 | 0 | 0 | 0 | 0 | 0 | 0 | 0 | 0 | 0 | 0 | 0 | 0 | 0 | 0 | 0 | 0 | 0 | 0 | 0 | 0 | 0 | 0 | 0.167 | 0 | 0 | 0 | 0 | 0 | 0 | 0 | 0 | 0 | 0 | 0 | 0 | 0 | 0 | 0 | 0 | 0 | 0 | 0 | 0 | 0 | 0.666 | Sol-gel | 1023 | 0.324 | 0.081 | 4 | 1.013 | 0.48 | 44 | 6.2 | 70.6 | 15.2 | 14 | 29.2 | 1.8104
835 | 226 | 0 | 0 | 0 | 0 | 0 | 0 | 0 | 0 | 0 | 0 | 0 | 0 | 0.167 | 0 | 0 | 0.167 | 0 | 0 | 0 | 0 | 0 | 0 | 0 | 0 | 0 | 0 | 0 | 0 | 0 | 0 | 0 | 0 | 0 | 0 | 0 | 0 | 0 | 0 | 0 | 0 | 0 | 0 | 0 | 0 | 0 | 0 | 0 | 0 | 0 | 0 | 0 | 0 | 0 | 0 | 0 | 0 | 0 | 0 | 0 | 0 | 0 | 0 | 0 | 0 | 0 | 0 | 0 | 0.666 | Sol-gel | 1023 | 0.324 | 0.081 | 4 | 1.013 | 0.48 | 50.4 | 6.8 | 67 | 20 | 13 | 33 | 2.244
836 | 227 | 0 | 0 | 0 | 0 | 0 | 0 | 0 | 0 | 0 | 0 | 0 | 0 | 0 | 0 | 0 | 0 | 0 | 0 | 0 | 0 | 0 | 0 | 0 | 0 | 0 | 0 | 0 | 0 | 0 | 0 | 0 | 0 | 1 | 0 | 0 | 0 | 0 | 0 | 0 | 0 | 0 | 0 | 0 | 0 | 0 | 0 | 0 | 0 | 0 | 0 | 0 | 0 | 0 | 0 | 0 | 0 | 0 | 0 | 0 | 0 | 0 | 0 | 0 | 0 | 0 | 0 | 0 | 0 | Therm.decomp. | 1023 | 0.2 | 0.05 | 4 | 1.013 | 0.24 | 43.2 | 4.5 | 46.2 | 8.3 | 39.5 | 47.8 | 2.151
837 | 227 | 0 | 0 | 0 | 0 | 0 | 0 | 0.5 | 0 | 0 | 0 | 0 | 0 | 0.5 | 0 | 0 | 0 | 0 | 0 | 0 | 0 | 0 | 0 | 0 | 0 | 0 | 0 | 0 | 0 | 0 | 0 | 0 | 0 | 0 | 0 | 0 | 0 | 0 | 0 | 0 | 0 | 0 | 0 | 0 | 0 | 0 | 0 | 0 | 0 | 0 | 0 | 0 | 0 | 0 | 0 | 0 | 0 | 0 | 0 | 0 | 0 | 0 | 0 | 0 | 0 | 0 | 0 | 0 | 0 | Therm.decomp. | 1023 | 0.2 | 0.05 | 4 | 1.013 | 0.24 | 43.8 | 5 | 48 | 15 | 37 | 52 | 2.6
838 | 227 | 0 | 0 | 0 | 0 | 0 | 0 | 0.286 | 0 | 0 | 0 | 0 | 0 | 0.286 | 0 | 0 | 0 | 0 | 0 | 0 | 0 | 0 | 0 | 0 | 0 | 0 | 0 | 0 | 0 | 0 | 0 | 0 | 0 | 0.428 | 0 | 0 | 0 | 0 | 0 | 0 | 0 | 0 | 0 | 0 | 0 | 0 | 0 | 0 | 0 | 0 | 0 | 0 | 0 | 0 | 0 | 0 | 0 | 0 | 0 | 0 | 0 | 0 | 0 | 0 | 0 | 0 | 0 | 0 | 0 | Therm.decomp. | 1023 | 0.2 | 0.05 | 4 | 1.013 | 0.24 | 81.5 | 14.5 | 37.5 | 37.5 | 25 | 62.5 | 9.0625
839 | 227 | 0 | 0 | 0 | 0 | 0 | 0 | 0.25 | 0 | 0.063 | 0 | 0 | 0 | 0.25 | 0 | 0 | 0 | 0 | 0 | 0 | 0 | 0 | 0 | 0 | 0 | 0 | 0 | 0 | 0 | 0 | 0 | 0.125 | 0 | 0.312 | 0 | 0 | 0 | 0 | 0 | 0 | 0 | 0 | 0 | 0 | 0 | 0 | 0 | 0 | 0 | 0 | 0 | 0 | 0 | 0 | 0 | 0 | 0 | 0 | 0 | 0 | 0 | 0 | 0 | 0 | 0 | 0 | 0 | 0 | 0 | Therm.decomp. | 1023 | 0.2 | 0.05 | 4 | 1.013 | 0.24 | 80.5 | 22.8 | 24 | 60 | 16 | 76 | 17.328
840 | 227 | 0 | 0 | 0 | 0 | 0 | 0 | 0 | 0 | 0.222 | 0 | 0 | 0 | 0 | 0 | 0 | 0 | 0 | 0 | 0 | 0 | 0 | 0 | 0 | 0 | 0 | 0 | 0 | 0 | 0 | 0 | 0.444 | 0 | 0.334 | 0 | 0 | 0 | 0 | 0 | 0 | 0 | 0 | 0 | 0 | 0 | 0 | 0 | 0 | 0 | 0 | 0 | 0 | 0 | 0 | 0 | 0 | 0 | 0 | 0 | 0 | 0 | 0 | 0 | 0 | 0 | 0 | 0 | 0 | 0 | Therm.decomp. | 1023 | 0.2 | 0.05 | 4 | 1.013 | 0.24 | 50.5 | 12.4 | 29.1 | 17.2 | 53.7 | 70.9 | 8.7916
841 | 227 | 0 | 0 | 0 | 0 | 0 | 0 | 0 | 0 | 0 | 0 | 0 | 0 | 0.03 | 0 | 0 | 0 | 0 | 0 | 0 | 0 | 0 | 0 | 0 | 0 | 0 | 0 | 0 | 0 | 0 | 0 | 0.03 | 0 | 0.94 | 0 | 0 | 0 | 0 | 0 | 0 | 0 | 0 | 0 | 0 | 0 | 0 | 0 | 0 | 0 | 0 | 0 | 0 | 0 | 0 | 0 | 0 | 0 | 0 | 0 | 0 | 0 | 0 | 0 | 0 | 0 | 0 | 0 | 0 | 0 | Therm.decomp. | 1023 | 0.2 | 0.05 | 4 | 1.013 | 0.24 | 48.2 | 11.8 | 59.6 | 10.1 | 30.3 | 40.4 | 4.7672
842 | 227 | 0 | 0 | 0 | 0 | 0 | 0 | 0 | 0 | 0.027 | 0 | 0 | 0 | 0.035 | 0 | 0 | 0 | 0 | 0 | 0 | 0 | 0 | 0 | 0 | 0 | 0 | 0 | 0 | 0 | 0 | 0 | 0.088 | 0 | 0.85 | 0 | 0 | 0 | 0 | 0 | 0 | 0 | 0 | 0 | 0 | 0 | 0 | 0 | 0 | 0 | 0 | 0 | 0 | 0 | 0 | 0 | 0 | 0 | 0 | 0 | 0 | 0 | 0 | 0 | 0 | 0 | 0 | 0 | 0 | 0 | Therm.decomp. | 1023 | 0.2 | 0.05 | 4 | 1.013 | 0.24 | 52.4 | 13.6 | 56.8 | 16.1 | 27.2 | 43.3 | 5.8888
843 | 228 | 0 | 0 | 0 | 0 | 0 | 0 | 0.4 | 0 | 0 | 0.2 | 0 | 0 | 0 | 0 | 0 | 0 | 0 | 0 | 0 | 0 | 0 | 0 | 0 | 0 | 0 | 0 | 0 | 0 | 0 | 0 | 0 | 0 | 0 | 0 | 0 | 0 | 0 | 0.4 | 0 | 0 | 0 | 0 | 0 | 0 | 0 | 0 | 0 | 0 | 0 | 0 | 0 | 0 | 0 | 0 | 0 | 0 | 0 | 0 | 0 | 0 | 0 | 0 | 0 | 0 | 0 | 0 | 0 | 0 | Impregnation | 1023 | 0.4 | 0.08 | 5 | 1.013 | 0.6 | 83.4 | 14.5 | 54.6 | 14.5 | 30.9 | 45.4 | 6.583
844 | 228 | 0 | 0 | 0 | 0 | 0 | 0 | 0.4 | 0 | 0 | 0 | 0 | 0 | 0 | 0 | 0 | 0 | 0 | 0 | 0 | 0 | 0 | 0 | 0 | 0 | 0 | 0 | 0 | 0 | 0 | 0 | 0 | 0 | 0 | 0 | 0 | 0 | 0 | 0.4 | 0 | 0 | 0 | 0 | 0 | 0 | 0 | 0 | 0 | 0 | 0 | 0 | 0 | 0 | 0 | 0 | 0 | 0.2 | 0 | 0 | 0 | 0 | 0 | 0 | 0 | 0 | 0 | 0 | 0 | 0 | Therm.decomp. | 1023 | 0.4 | 0.08 | 5 | 1.013 | 0.6 | 82.7 | 13.9 | 54.6 | 16.2 | 29.1 | 45.3 | 6.2967
845 | 228 | 0 | 0 | 0 | 0 | 0.2 | 0 | 0.4 | 0 | 0 | 0 | 0 | 0 | 0 | 0 | 0 | 0 | 0 | 0 | 0 | 0 | 0 | 0 | 0 | 0 | 0 | 0 | 0 | 0 | 0 | 0 | 0 | 0 | 0 | 0 | 0 | 0 | 0 | 0.4 | 0 | 0 | 0 | 0 | 0 | 0 | 0 | 0 | 0 | 0 | 0 | 0 | 0 | 0 | 0 | 0 | 0 | 0 | 0 | 0 | 0 | 0 | 0 | 0 | 0 | 0 | 0 | 0 | 0 | 0 | Therm.decomp. | 1023 | 0.4 | 0.08 | 5 | 1.013 | 0.6 | 75.1 | 14.1 | 43.8 | 18.3 | 36.8 | 55.1 | 7.7691
846 | 228 | 0 | 0 | 0 | 0 | 0 | 0 | 0.4 | 0 | 0 | 0 | 0 | 0 | 0 | 0 | 0 | 0 | 0 | 0 | 0 | 0 | 0 | 0 | 0 | 0 | 0 | 0 | 0 | 0 | 0 | 0 | 0 | 0 | 0 | 0 | 0 | 0 | 0 | 0.4 | 0 | 0 | 0 | 0.2 | 0 | 0 | 0 | 0 | 0 | 0 | 0 | 0 | 0 | 0 | 0 | 0 | 0 | 0 | 0 | 0 | 0 | 0 | 0 | 0 | 0 | 0 | 0 | 0 | 0 | 0 | Therm.decomp. | 1023 | 0.4 | 0.08 | 5 | 1.013 | 0.6 | 57.4 | 9.6 | 45.2 | 18.7 | 36 | 54.7 | 5.2512
847 | 228 | 0 | 0 | 0 | 0 | 0.2 | 0 | 0.4 | 0 | 0 | 0 | 0 | 0 | 0 | 0 | 0 | 0 | 0 | 0 | 0 | 0 | 0 | 0 | 0 | 0 | 0 | 0 | 0 | 0 | 0 | 0 | 0 | 0 | 0 | 0 | 0 | 0 | 0 | 0 | 0 | 0 | 0 | 0 | 0 | 0 | 0 | 0 | 0 | 0 | 0 | 0 | 0 | 0 | 0 | 0 | 0 | 0 | 0.4 | 0 | 0 | 0 | 0 | 0 | 0 | 0 | 0 | 0 | 0 | 0 | Therm.decomp. | 1023 | 0.4 | 0.08 | 5 | 1.013 | 0.6 | 93.1 | 13.4 | 63.9 | 9.4 | 26.7 | 36.1 | 4.8374
848 | 229 | 0 | 0 | 0 | 0 | 0 | 0 | 0 | 0 | 0 | 0 | 0 | 0 | 0 | 0 | 0 | 0 | 0 | 0 | 0 | 0 | 0 | 0 | 0 | 0 | 0 | 0 | 0 | 0 | 0 | 0 | 0.172 | 0 | 0.828 | 0 | 0 | 0 | 0 | 0 | 0 | 0 | 0 | 0 | 0 | 0 | 0 | 0 | 0 | 0 | 0 | 0 | 0 | 0 | 0 | 0 | 0 | 0 | 0 | 0 | 0 | 0 | 0 | 0 | 0 | 0 | 0 | 0 | 0 | 0 | n.a. | 973 | 0.484 | 0.11 | 4.4 | 1.013 | 8.8 |  | 23 | 31 | 40 | 24 | 64 | 14.72
849 | 229 | 0 | 0 | 0 | 0 | 0 | 0 | 0 | 0 | 0 | 0.778 | 0 | 0 | 0 | 0 | 0 | 0 | 0 | 0 | 0 | 0 | 0 | 0 | 0 | 0 | 0 | 0 | 0 | 0 | 0 | 0 | 0.222 | 0 | 0 | 0 | 0 | 0 | 0 | 0 | 0 | 0 | 0 | 0 | 0 | 0 | 0 | 0 | 0 | 0 | 0 | 0 | 0 | 0 | 0 | 0 | 0 | 0 | 0 | 0 | 0 | 0 | 0 | 0 | 0 | 0 | 0 | 0 | 0 | 0 | n.a. | 984 | 0.484 | 0.11 | 4.4 | 1.013 | 8.8 |  | 20 | 28 | 39 | 27 | 66 | 13.2
850 | 229 | 0 | 0 | 0 | 0 | 0 | 0 | 0 | 0 | 0 | 0 | 0 | 0 | 0 | 0 | 0 | 0 | 0 | 0 | 0 | 0 | 0 | 0 | 0 | 0 | 0 | 0 | 0 | 0 | 0 | 0 | 0.294 | 0 | 0 | 0 | 0 | 0 | 0 | 0 | 0 | 0 | 0 | 0 | 0 | 0 | 0 | 0 | 0 | 0 | 0 | 0 | 0 | 0 | 0 | 0 | 0 | 0 | 0 | 0 | 0 | 0 | 0 | 0 | 0 | 0 | 0 | 0 | 0.706 | 0 | n.a. | 993 | 0.515 | 0.149 | 3.456376 | 1.013 | 8.8 |  | 13 | 23 | 32 | 42 | 74 | 9.62
851 | 229 | 0 | 0 | 0 | 0 | 0 | 0 | 0 | 0 | 0 | 0 | 0 | 0 | 0 | 0 | 0 | 0 | 0 | 0 | 0 | 0 | 0 | 0 | 0 | 0 | 0 | 0 | 0 | 0 | 0 | 0.545 | 0.455 | 0 | 0 | 0 | 0 | 0 | 0 | 0 | 0 | 0 | 0 | 0 | 0 | 0 | 0 | 0 | 0 | 0 | 0 | 0 | 0 | 0 | 0 | 0 | 0 | 0 | 0 | 0 | 0 | 0 | 0 | 0 | 0 | 0 | 0 | 0 | 0 | 0 | n.a. | 983 | 0.484 | 0.11 | 4.4 | 1.013 | 8.8 |  | 21 | 33 | 39 | 22 | 61 | 12.81
852 | 229 | 0 | 0 | 0 | 0 | 0 | 0 | 0 | 0 | 0 | 0.5 | 0 | 0 | 0 | 0 | 0 | 0 | 0 | 0 | 0 | 0 | 0 | 0 | 0 | 0 | 0 | 0 | 0 | 0 | 0 | 0 | 0.25 | 0 | 0 | 0 | 0 | 0 | 0 | 0 | 0 | 0 | 0 | 0 | 0 | 0 | 0 | 0 | 0 | 0 | 0 | 0 | 0 | 0 | 0 | 0 | 0 | 0 | 0 | 0 | 0 | 0 | 0.25 | 0 | 0 | 0 | 0 | 0 | 0 | 0 | n.a. | 980 | 0.484 | 0.11 | 4.4 | 1.013 | 8.8 |  | 17 | 24 | 40 | 31 | 71 | 12.07
853 | 229 | 0 | 0 | 0 | 0 | 0 | 0 | 0 | 0 | 0 | 0 | 0 | 0 | 0 | 0 | 0 | 0 | 0 | 0 | 0 | 0 | 0 | 0 | 0 | 0 | 0 | 0 | 0 | 0 | 0 | 0 | 0.25 | 0 | 0 | 0 | 0 | 0 | 0 | 0 | 0 | 0 | 0 | 0 | 0 | 0 | 0 | 0 | 0 | 0 | 0 | 0 | 0 | 0 | 0 | 0 | 0 | 0.5 | 0 | 0 | 0 | 0 | 0.25 | 0 | 0 | 0 | 0 | 0 | 0 | 0 | n.a. | 983 | 0.484 | 0.11 | 4.4 | 1.013 | 8.8 |  | 15 | 30 | 32 | 34 | 66 | 9.9
854 | 230 | 0 | 0 | 0 | 0 | 0 | 0 | 0 | 0 | 0 | 0 | 0 | 0 | 0 | 0 | 0 | 0 | 0 | 0 | 0 | 0 | 0 | 0 | 0 | 0 | 0 | 0 | 0 | 0 | 0 | 0 | 0 | 0 | 0 | 0 | 0.333 | 0 | 0.667 | 0 | 0 | 0 | 0 | 0 | 0 | 0 | 0 | 0 | 0 | 0 | 0 | 0 | 0 | 0 | 0 | 0 | 0 | 0 | 0 | 0 | 0 | 0 | 0 | 0 | 0 | 0 | 0 | 0 | 0 | 0 | n.a. | 999 | 0.524 | 0.476 | 1.10084 | 1.013 | 4.1 |  | 74 | 85 | 9 | 3 | 12 | 8.88
855 | 231 | 0 | 0 | 0 | 0 | 0 | 0 | 0 | 0 | 0 | 0 | 0 | 0 | 0 | 0 | 0 | 0 | 0 | 0 | 0 | 0 | 0 | 0.889 | 0 | 0 | 0 | 0 | 0 | 0 | 0 | 0 | 0 | 0 | 0 | 0 | 0 | 0 | 0.111 | 0 | 0 | 0 | 0 | 0 | 0 | 0 | 0 | 0 | 0 | 0 | 0 | 0 | 0 | 0 | 0 | 0 | 0 | 0 | 0 | 0 | 0 | 0 | 0 | 0 | 0 | 0 | 0 | 0 | 0 | 0 | n.a. | 1023 | 0.32 | 0.08 | 4 | 1.013 | 0.24 | 64 | 23 | 21 | 59 | 16 | 75 | 17.25
856 | 232 | 0 | 0 | 0 | 0 | 0 | 0 | 0 | 0 | 0 | 0 | 0 | 0 | 0 | 0 | 0 | 0 | 0 | 0 | 0 | 0 | 0 | 0 | 0 | 0 | 0 | 0 | 0 | 0 | 0 | 0 | 0 | 0 | 0 | 0 | 0 | 0 | 0.021 | 0 | 0 | 0 | 0 | 0 | 0 | 0 | 0 | 0 | 0 | 0 | 0 | 0 | 0 | 0 | 0.969 | 0 | 0 | 0 | 0 | 0 | 0 | 0 | 0 | 0 | 0 | 0.01 | 0 | 0 | 0 | 0 | impregnation | 1073 | 0.5 | 0.105 | 4.761905 | 1.013 | 0.6 | 94.7 | 33.2 | 47.2 | 37.7 | 15.1 | 52.8 | 17.5296
857 | 233 | 0 | 0 | 0 | 0 | 0 | 0 | 0 | 0 | 0 | 0 | 0 | 0 | 0 | 0 | 0 | 0 | 0 | 0 | 0 | 0 | 0 | 0 | 0 | 0 | 0 | 0 | 0 | 0 | 0 | 0 | 0.096 | 0 | 0.904 | 0 | 0 | 0 | 0 | 0 | 0 | 0 | 0 | 0 | 0 | 0 | 0 | 0 | 0 | 0 | 0 | 0 | 0 | 0 | 0 | 0 | 0 | 0 | 0 | 0 | 0 | 0 | 0 | 0 | 0 | 0 | 0 | 0 | 0 | 0 | n.a. | 941 | 0.507 | 0.101 | 5.019802 | 1.013 | 7.2 |  | 10 |  |  |  | 57 | 5.7
858 | 233 | 0 | 0 | 0 | 0 | 0 | 0 | 0 | 0 | 0 | 0 | 0 | 0 | 0 | 0 | 0 | 0 | 0 | 0 | 0 | 0 | 0 | 0 | 0 | 0 | 0 | 0 | 0 | 0 | 0 | 0 | 0.111 | 0 | 0.791 | 0 | 0 | 0 | 0 | 0 | 0 | 0 | 0 | 0 | 0 | 0 | 0 | 0 | 0 | 0 | 0 | 0 | 0 | 0 | 0 | 0 | 0 | 0 | 0 | 0 | 0 | 0 | 0 | 0 | 0 | 0 | 0 | 0 | 0.098 | 0 | n.a. | 948 | 0.507 | 0.101 | 5.019802 | 1.013 | 7.2 |  | 19 |  |  |  | 54 | 10.26
859 | 233 | 0 | 0 | 0 | 0 | 0 | 0 | 0 | 0 | 0 | 0.85 | 0 | 0 | 0 | 0 | 0 | 0 | 0 | 0 | 0 | 0 | 0 | 0 | 0 | 0 | 0 | 0 | 0 | 0 | 0 | 0 | 0.15 | 0 | 0 | 0 | 0 | 0 | 0 | 0 | 0 | 0 | 0 | 0 | 0 | 0 | 0 | 0 | 0 | 0 | 0 | 0 | 0 | 0 | 0 | 0 | 0 | 0 | 0 | 0 | 0 | 0 | 0 | 0 | 0 | 0 | 0 | 0 | 0 | 0 | n.a. | 978 | 0.507 | 0.101 | 5.019802 | 1.013 | 7.2 |  | 19 |  |  |  | 59 | 11.21
860 | 233 | 0 | 0 | 0 | 0 | 0 | 0 | 0 | 0 | 0 | 0 | 0 | 0 | 0 | 0 | 0 | 0 | 0 | 0 | 0 | 0 | 0 | 0 | 0 | 0 | 0 | 0 | 0 | 0 | 0 | 0 | 0.256 | 0 | 0 | 0 | 0 | 0 | 0 | 0 | 0 | 0 | 0 | 0 | 0 | 0 | 0 | 0 | 0 | 0 | 0 | 0 | 0 | 0 | 0 | 0 | 0 | 0 | 0 | 0 | 0 | 0 | 0 | 0 | 0 | 0 | 0 | 0 | 0.744 | 0 | n.a. | 973 | 0.507 | 0.101 | 5.019802 | 1.013 | 7.2 |  | 9 |  |  |  | 68 | 6.12
861 | 234 | 0 | 0 | 0 | 0 | 0 | 0 | 0 | 0 | 0 | 0 | 0 | 0 | 0 | 0 | 0 | 0 | 0 | 0 | 0 | 0 | 0 | 0 | 0 | 0 | 0 | 0 | 0 | 0 | 0 | 0 | 0.091 | 0 | 0.909 | 0 | 0 | 0 | 0 | 0 | 0 | 0 | 0 | 0 | 0 | 0 | 0 | 0 | 0 | 0 | 0 | 0 | 0 | 0 | 0 | 0 | 0 | 0 | 0 | 0 | 0 | 0 | 0 | 0 | 0 | 0 | 0 | 0 | 0 | 0 | Therm.decomp. | 1018 | 0.8 | 0.2 | 4 | 1.013 | 0.35 |  | 28.1 |  |  |  | 57.4 | 16.1294
862 | 235 | 0 | 0 | 0 | 0 | 0 | 0 | 0 | 0 | 0 | 0 | 0 | 0 | 0 | 0 | 0 | 0 | 0 | 0 | 0 | 0 | 0 | 0 | 0 | 0 | 0 | 0 | 0 | 0 | 0 | 0 | 0.03 | 0 | 0 | 0 | 0 | 0 | 0 | 0 | 0 | 0 | 0 | 0 | 0 | 0 | 0 | 0 | 0 | 0 | 0 | 0 | 0 | 0 | 0.97 | 0 | 0 | 0 | 0 | 0 | 0 | 0 | 0 | 0 | 0 | 0 | 0 | 0 | 0 | 0 | Impregnation | 1073 | 0.83 | 0.17 | 4.882353 | 1.013 | 0.9 |  | 9 |  | 44 | 23 | 67 | 6.03
863 | 235 | 0 | 0 | 0 | 0 | 0 | 0 | 0 | 0 | 0 | 0 | 0 | 0 | 0 | 0.1 | 0 | 0 | 0 | 0 | 0 | 0 | 0 | 0 | 0 | 0 | 0 | 0 | 0 | 0 | 0 | 0 | 0 | 0 | 0 | 0 | 0 | 0 | 0 | 0 | 0 | 0 | 0 | 0 | 0 | 0 | 0 | 0 | 0 | 0 | 0 | 0 | 0 | 0 | 0.9 | 0 | 0 | 0 | 0 | 0 | 0 | 0 | 0 | 0 | 0 | 0 | 0 | 0 | 0 | 0 | Impregnation | 1073 | 0.83 | 0.17 | 4.882353 | 1.013 | 0.9 |  | 8.8 |  | 4 | 10.3 | 14.3 | 1.2584
864 | 235 | 0 | 0 | 0 | 0 | 0 | 0 | 0 | 0 | 0 | 0 | 0 | 0 | 0 | 0.1 | 0 | 0 | 0 | 0 | 0 | 0 | 0 | 0 | 0 | 0 | 0 | 0 | 0 | 0 | 0 | 0 | 0 | 0 | 0 | 0 | 0 | 0 | 0 | 0 | 0 | 0 | 0.002 | 0 | 0 | 0 | 0 | 0 | 0 | 0 | 0 | 0 | 0 | 0 | 0.898 | 0 | 0 | 0 | 0 | 0 | 0 | 0 | 0 | 0 | 0 | 0 | 0 | 0 | 0 | 0 | Impregnation | 1073 | 0.83 | 0.17 | 4.882353 | 1.013 | 0.9 |  | 8.4 |  | 7.9 | 14.7 | 22.6 | 1.8984
865 | 235 | 0 | 0 | 0 | 0 | 0 | 0 | 0 | 0 | 0 | 0 | 0 | 0 | 0.01 | 0.1 | 0 | 0 | 0 | 0 | 0 | 0 | 0 | 0 | 0 | 0 | 0 | 0 | 0 | 0 | 0 | 0 | 0 | 0 | 0 | 0 | 0 | 0 | 0.01 | 0 | 0 | 0 | 0.002 | 0 | 0 | 0 | 0 | 0 | 0 | 0 | 0 | 0 | 0 | 0 | 0.878 | 0 | 0 | 0 | 0 | 0 | 0 | 0 | 0 | 0 | 0 | 0 | 0 | 0 | 0 | 0 | Impregnation | 1073 | 0.83 | 0.17 | 4.882353 | 1.013 | 0.9 |  | 12.6 |  | 11.6 | 12.1 | 23.7 | 2.9862
866 | 235 | 0 | 0 | 0 | 0 | 0 | 0 | 0 | 0 | 0 | 0 | 0 | 0 | 0 | 0.1 | 0 | 0 | 0 | 0 | 0 | 0 | 0 | 0 | 0 | 0 | 0 | 0 | 0 | 0 | 0 | 0 | 0.06 | 0 | 0 | 0 | 0 | 0 | 0.01 | 0 | 0 | 0 | 0.002 | 0 | 0 | 0 | 0 | 0 | 0 | 0 | 0 | 0 | 0 | 0 | 0.828 | 0 | 0 | 0 | 0 | 0 | 0 | 0 | 0 | 0 | 0 | 0 | 0 | 0 | 0 | 0 | Impregnation | 1073 | 0.83 | 0.17 | 4.882353 | 1.013 | 0.9 |  | 10.6 |  | 24.9 | 29 | 53.9 | 5.7134
867 | 235 | 0 | 0 | 0 | 0 | 0 | 0 | 0 | 0 | 0 | 0 | 0 | 0 | 0.01 | 0.1 | 0 | 0 | 0 | 0 | 0 | 0 | 0 | 0 | 0 | 0 | 0 | 0 | 0 | 0 | 0 | 0 | 0.06 | 0 | 0 | 0 | 0 | 0 | 0.01 | 0 | 0 | 0 | 0.002 | 0 | 0 | 0 | 0 | 0 | 0 | 0 | 0 | 0 | 0 | 0 | 0.818 | 0 | 0 | 0 | 0 | 0 | 0 | 0 | 0 | 0 | 0 | 0 | 0 | 0 | 0 | 0 | Impregnation | 1073 | 0.83 | 0.17 | 4.882353 | 1.013 | 0.9 |  | 17 |  | 30.5 | 22.3 | 52.8 | 8.976
868 | 236 | 0 | 0 | 0 | 0 | 0 | 0 | 0 | 0 | 0 | 0 | 0 | 0 | 0 | 0 | 0 | 0 | 0 | 0 | 0 | 0 | 0 | 0 | 0 | 0 | 0 | 0 | 0 | 0 | 0 | 0 | 0.75 | 0 | 0 | 0 | 0 | 0 | 0 | 0 | 0 | 0 | 0.25 | 0 | 0 | 0 | 0 | 0 | 0 | 0 | 0 | 0 | 0 | 0 | 0 | 0 | 0 | 0 | 0 | 0 | 0 | 0 | 0 | 0 | 0 | 0 | 0 | 0 | 0 | 0 | precipitation | 973 | 0.266 | 0.032 | 8.3125 | 1.013 | 1.2 | 10 | 5.7 |  | 18.8 | 54.9 | 73.7 | 4.2009
869 | 236 | 0 | 0 | 0 | 0 | 0 | 0 | 0 | 0 | 0 | 0.143 | 0 | 0 | 0 | 0 | 0 | 0 | 0 | 0 | 0 | 0 | 0 | 0 | 0 | 0 | 0 | 0 | 0 | 0 | 0 | 0 | 0.571 | 0 | 0 | 0 | 0 | 0 | 0 | 0 | 0 | 0 | 0.286 | 0 | 0 | 0 | 0 | 0 | 0 | 0 | 0 | 0 | 0 | 0 | 0 | 0 | 0 | 0 | 0 | 0 | 0 | 0 | 0 | 0 | 0 | 0 | 0 | 0 | 0 | 0 | precipitation | 973 | 0.266 | 0.032 | 8.3125 | 1.013 | 1.2 |  | 6.8 |  | 13.2 | 40.8 | 54 | 3.672
870 | 236 | 0 | 0 | 0 | 0 | 0 | 0 | 0 | 0 | 0 | 0.333 | 0 | 0 | 0 | 0 | 0 | 0 | 0 | 0 | 0 | 0 | 0 | 0 | 0 | 0 | 0 | 0 | 0 | 0 | 0 | 0 | 0.334 | 0 | 0 | 0 | 0 | 0 | 0 | 0 | 0 | 0 | 0.333 | 0 | 0 | 0 | 0 | 0 | 0 | 0 | 0 | 0 | 0 | 0 | 0 | 0 | 0 | 0 | 0 | 0 | 0 | 0 | 0 | 0 | 0 | 0 | 0 | 0 | 0 | 0 | precipitation | 973 | 0.266 | 0.032 | 8.3125 | 1.013 | 1.2 | 25 | 3.5 |  | 4.7 | 22.1 | 26.8 | 0.938
871 | 236 | 0 | 0 | 0 | 0 | 0 | 0 | 0 | 0 | 0 | 0.667 | 0 | 0 | 0 | 0 | 0 | 0 | 0 | 0 | 0 | 0 | 0 | 0 | 0 | 0 | 0 | 0 | 0 | 0 | 0 | 0 | 0 | 0 | 0 | 0 | 0 | 0 | 0 | 0 | 0 | 0 | 0.333 | 0 | 0 | 0 | 0 | 0 | 0 | 0 | 0 | 0 | 0 | 0 | 0 | 0 | 0 | 0 | 0 | 0 | 0 | 0 | 0 | 0 | 0 | 0 | 0 | 0 | 0 | 0 | precipitation | 973 | 0.266 | 0.032 | 8.3125 | 1.013 | 1.2 | 95 | 10.6 |  | 9.6 | 16.4 | 26 | 2.756
872 | 236 | 0 | 0 | 0 | 0 | 0 | 0 | 0 | 0 | 0 | 0.6 | 0 | 0 | 0 | 0 | 0 | 0 | 0 | 0 | 0 | 0 | 0 | 0 | 0 | 0 | 0 | 0 | 0 | 0 | 0 | 0 | 0 | 0 | 0 | 0 | 0 | 0 | 0 | 0 | 0 | 0 | 0.4 | 0 | 0 | 0 | 0 | 0 | 0 | 0 | 0 | 0 | 0 | 0 | 0 | 0 | 0 | 0 | 0 | 0 | 0 | 0 | 0 | 0 | 0 | 0 | 0 | 0 | 0 | 0 | precipitation | 973 | 0.266 | 0.032 | 8.3125 | 1.013 | 1.2 | 95 | 13.3 |  | 3.2 | 6.3 | 9.5 | 1.2635
873 | 236 | 0 | 0 | 0 | 0 | 0 | 0 | 0 | 0 | 0 | 0.5 | 0 | 0 | 0 | 0 | 0 | 0 | 0 | 0 | 0 | 0 | 0 | 0 | 0 | 0 | 0 | 0 | 0 | 0 | 0 | 0 | 0 | 0 | 0 | 0 | 0 | 0 | 0 | 0 | 0 | 0 | 0.5 | 0 | 0 | 0 | 0 | 0 | 0 | 0 | 0 | 0 | 0 | 0 | 0 | 0 | 0 | 0 | 0 | 0 | 0 | 0 | 0 | 0 | 0 | 0 | 0 | 0 | 0 | 0 | precipitation | 973 | 0.266 | 0.032 | 8.3125 | 1.013 | 1.2 |  | 0.5 |  | 0 | 3.8 | 3.8 | 0.019
874 | 236 | 0 | 0 | 0 | 0 | 0 | 0 | 0 | 0 | 0 | 0 | 0 | 0 | 0 | 0 | 0 | 0 | 0 | 0 | 0 | 0 | 0 | 0 | 0 | 0 | 0 | 0 | 0 | 0 | 0 | 0 | 0.375 | 0 | 0 | 0 | 0 | 0 | 0 | 0 | 0 | 0 | 0.125 | 0 | 0 | 0 | 0 | 0 | 0 | 0 | 0 | 0 | 0 | 0 | 0.5 | 0 | 0 | 0 | 0 | 0 | 0 | 0 | 0 | 0 | 0 | 0 | 0 | 0 | 0 | 0 | precipitation | 973 | 0.266 | 0.032 | 8.3125 | 1.013 | 1.2 |  | 0.4 |  | 0 | 1.3 | 1.3 | 0.0052
875 | 237 | 0 | 0 | 0 | 0 | 0 | 0 | 0 | 0 | 0 | 0 | 0 | 0 | 0 | 0 | 0 | 0 | 0 | 0 | 0 | 0 | 0 | 0 | 0 | 0 | 0 | 0 | 0 | 0 | 0 | 0 | 0 | 0 | 0 | 0 | 0 | 0 | 0 | 0 | 0 | 0 | 0 | 0 | 0 | 1 | 0 | 0 | 0 | 0 | 0 | 0 | 0 | 0 | 0 | 0 | 0 | 0 | 0 | 0 | 0 | 0 | 0 | 0 | 0 | 0 | 0 | 0 | 0 | 0 | n.a. | 1023 | 0.28 | 0.04 | 7 | 1.013 | 2.8 | 98 | 6.5 |  | 9.7 | 22.1 | 31.8 | 2.067
876 | 237 | 0 | 0 | 0 | 0 | 0 | 0 | 0 | 0 | 0 | 0 | 0 | 0 | 0 | 0 | 0 | 0 | 0 | 0 | 0 | 0 | 0 | 0 | 0 | 0 | 0 | 0 | 0 | 0 | 0 | 0 | 0 | 0 | 0 | 0 | 0 | 0 | 0 | 0 | 0 | 0 | 0 | 0 | 0 | 0 | 0 | 0 | 0 | 0 | 0 | 0 | 0 | 0 | 0 | 1 | 0 | 0 | 0 | 0 | 0 | 0 | 0 | 0 | 0 | 0 | 0 | 0 | 0 | 0 | n.a. | 1023 | 0.28 | 0.04 | 7 | 1.013 | 2.8 | 100 | 17 |  | 27 | 23.8 | 50.8 | 8.636
877 | 237 | 0 | 0 | 0 | 0 | 0 | 0 | 0 | 0 | 0 | 0 | 0 | 0 | 0 | 0 | 0 | 0 | 0 | 0 | 0 | 0 | 0 | 0 | 0 | 0 | 0 | 0 | 0 | 0 | 0 | 1 | 0 | 0 | 0 | 0 | 0 | 0 | 0 | 0 | 0 | 0 | 0 | 0 | 0 | 0 | 0 | 0 | 0 | 0 | 0 | 0 | 0 | 0 | 0 | 0 | 0 | 0 | 0 | 0 | 0 | 0 | 0 | 0 | 0 | 0 | 0 | 0 | 0 | 0 | n.a. | 1023 | 0.28 | 0.04 | 7 | 1.013 | 2.8 | 100 | 14.3 |  | 26.1 | 35.8 | 61.9 | 8.8517
878 | 237 | 0 | 0 | 0 | 0 | 0 | 0 | 0 | 0 | 0 | 0 | 0 | 1 | 0 | 0 | 0 | 0 | 0 | 0 | 0 | 0 | 0 | 0 | 0 | 0 | 0 | 0 | 0 | 0 | 0 | 0 | 0 | 0 | 0 | 0 | 0 | 0 | 0 | 0 | 0 | 0 | 0 | 0 | 0 | 0 | 0 | 0 | 0 | 0 | 0 | 0 | 0 | 0 | 0 | 0 | 0 | 0 | 0 | 0 | 0 | 0 | 0 | 0 | 0 | 0 | 0 | 0 | 0 | 0 | n.a. | 1023 | 0.28 | 0.04 | 7 | 1.013 | 2.8 | 100 | 13.5 |  | 0 | 0 | 0 | 0
879 | 237 | 0 | 0 | 0 | 0 | 0 | 0 | 0 | 0 | 0 | 0 | 0 | 0 | 0 | 0 | 0 | 0 | 0 | 0 | 0 | 0 | 0 | 0 | 0 | 0 | 0 | 0 | 0 | 0 | 0 | 0 | 0 | 0 | 0 | 0 | 0 | 0 | 0 | 0 | 0 | 0 | 0 | 0 | 0 | 0 | 0 | 0 | 0 | 0 | 0 | 0 | 0 | 0 | 0 | 0 | 0 | 0 | 0 | 0 | 0 | 0 | 0 | 0 | 0 | 0 | 0 | 0 | 0 | 1 | n.a. | 1023 | 0.32 | 0.08 | 4 | 1.013 | 0.48 | 28 | 2.4 |  | 3.4 | 14.6 | 18 | 0.432
880 | 238 | 0 | 0 | 0 | 0 | 0 | 0 | 0 | 0 | 0 | 0 | 0 | 0 | 0.5 | 0 | 0 | 0 | 0 | 0 | 0 | 0 | 0 | 0 | 0 | 0 | 0 | 0 | 0 | 0 | 0 | 0 | 0 | 0 | 0 | 0 | 0 | 0 | 0.5 | 0 | 0 | 0 | 0 | 0 | 0 | 0 | 0 | 0 | 0 | 0 | 0 | 0 | 0 | 0 | 0 | 0 | 0 | 0 | 0 | 0 | 0 | 0 | 0 | 0 | 0 | 0 | 0 | 0 | 0 | 0 | n.a. | 1023 | 0.32 | 0.08 | 4 | 1.013 | 0.48 | 30 | 2.9 |  | 13 | 11 | 24 | 0.696
881 | 238 | 0 | 0 | 0 | 0 | 0 | 0 | 0 | 0 | 0 | 0 | 0 | 0 | 0.2 | 0 | 0 | 0 | 0 | 0 | 0 | 0 | 0 | 0 | 0 | 0 | 0 | 0 | 0 | 0 | 0 | 0 | 0.2 | 0 | 0 | 0 | 0 | 0 | 0 | 0 | 0 | 0 | 0 | 0 | 0 | 0 | 0 | 0 | 0 | 0 | 0 | 0 | 0 | 0 | 0 | 0 | 0 | 0 | 0 | 0 | 0 | 0 | 0 | 0 | 0 | 0 | 0 | 0 | 0 | 0.6 | Impregnation | 1023 | 0.32 | 0.08 | 4 | 1.013 | 0.48 | 39.2 | 4.8 |  | 18 | 14 | 32 | 1.536
882 | 238 | 0 | 0 | 0 | 0 | 0 | 0 | 0 | 0 | 0 | 0 | 0 | 0 | 0.2 | 0 | 0 | 0 | 0 | 0 | 0 | 0 | 0 | 0 | 0 | 0 | 0 | 0 | 0 | 0 | 0 | 0 | 0 | 0 | 0 | 0 | 0 | 0 | 0.2 | 0 | 0 | 0 | 0 | 0 | 0 | 0 | 0 | 0 | 0 | 0 | 0 | 0 | 0 | 0 | 0 | 0 | 0 | 0 | 0 | 0 | 0 | 0 | 0 | 0 | 0 | 0 | 0 | 0 | 0 | 0.6 | Impregnation | 1023 | 0.32 | 0.08 | 4 | 1.013 | 0.48 | 45 | 8.7 |  | 41 | 19 | 60 | 5.22
883 | 238 | 0 | 0 | 0 | 0 | 0 | 0 | 0 | 0 | 0 | 0 | 0 | 0 | 0.2 | 0 | 0 | 0 | 0 | 0 | 0 | 0 | 0 | 0 | 0 | 0 | 0 | 0 | 0 | 0 | 0.2 | 0 | 0 | 0 | 0 | 0 | 0 | 0 | 0 | 0 | 0 | 0 | 0 | 0 | 0 | 0 | 0 | 0 | 0 | 0 | 0 | 0 | 0 | 0 | 0 | 0 | 0 | 0 | 0 | 0 | 0 | 0 | 0 | 0 | 0 | 0 | 0 | 0 | 0 | 0.6 | Impregnation | 1023 | 0.32 | 0.08 | 4 | 1.013 | 0.48 | 41 | 4.8 |  | 15 | 13 | 28 | 1.344
884 | 238 | 0 | 0 | 0 | 0 | 0 | 0 | 0 | 0 | 0 | 0 | 0 | 0 | 0.2 | 0 | 0 | 0 | 0 | 0 | 0 | 0 | 0 | 0 | 0 | 0 | 0 | 0 | 0 | 0 | 0 | 0 | 0 | 0 | 0 | 0 | 0 | 0 | 0 | 0 | 0 | 0 | 0 | 0 | 0 | 0 | 0 | 0.2 | 0 | 0 | 0 | 0 | 0 | 0 | 0 | 0 | 0 | 0 | 0 | 0 | 0 | 0 | 0 | 0 | 0 | 0 | 0 | 0 | 0 | 0.6 | Impregnation | 1023 | 0.32 | 0.08 | 4 | 1.013 | 0.48 | 38 | 4.2 |  | 14 | 13 | 27 | 1.134
885 | 238 | 0 | 0 | 0 | 0 | 0 | 0 | 0 | 0 | 0 | 0 | 0 | 0 | 0.2 | 0 | 0 | 0.2 | 0 | 0 | 0 | 0 | 0 | 0 | 0 | 0 | 0 | 0 | 0 | 0 | 0 | 0 | 0 | 0 | 0 | 0 | 0 | 0 | 0 | 0 | 0 | 0 | 0 | 0 | 0 | 0 | 0 | 0 | 0 | 0 | 0 | 0 | 0 | 0 | 0 | 0 | 0 | 0 | 0 | 0 | 0 | 0 | 0 | 0 | 0 | 0 | 0 | 0 | 0 | 0.6 | Impregnation | 1023 | 0.32 | 0.08 | 4 | 1.013 | 0.48 | 40 | 5 |  | 16 | 14 | 30 | 1.5
886 | 238 | 0 | 0 | 0 | 0 | 0 | 0 | 0 | 0 | 0 | 0 | 0 | 0 | 0.2 | 0 | 0 | 0 | 0 | 0 | 0 | 0 | 0 | 0 | 0 | 0 | 0 | 0 | 0 | 0 | 0 | 0 | 0.2 | 0 | 0 | 0 | 0 | 0 | 0 | 0 | 0 | 0 | 0 | 0 | 0 | 0 | 0 | 0 | 0 | 0 | 0 | 0 | 0 | 0 | 0 | 0 | 0 | 0 | 0 | 0 | 0 | 0 | 0 | 0 | 0 | 0 | 0 | 0 | 0 | 0.6 | Sol-gel | 1023 | 0.32 | 0.08 | 4 | 1.013 | 0.48 | 50 | 9.6 |  | 33 | 16 | 49 | 4.704
887 | 238 | 0 | 0 | 0 | 0 | 0 | 0 | 0 | 0 | 0 | 0 | 0 | 0 | 0.2 | 0 | 0 | 0 | 0 | 0 | 0 | 0 | 0 | 0 | 0 | 0 | 0 | 0 | 0 | 0 | 0 | 0 | 0 | 0 | 0 | 0 | 0 | 0 | 0.2 | 0 | 0 | 0 | 0 | 0 | 0 | 0 | 0 | 0 | 0 | 0 | 0 | 0 | 0 | 0 | 0 | 0 | 0 | 0 | 0 | 0 | 0 | 0 | 0 | 0 | 0 | 0 | 0 | 0 | 0 | 0.6 | Sol-gel | 1023 | 0.32 | 0.08 | 4 | 1.013 | 0.48 | 58.8 | 13.8 |  | 59 | 18 | 77 | 10.626
888 | 238 | 0 | 0 | 0 | 0 | 0 | 0 | 0 | 0 | 0 | 0 | 0 | 0 | 0.2 | 0 | 0 | 0 | 0 | 0 | 0 | 0 | 0 | 0 | 0 | 0 | 0 | 0 | 0 | 0 | 0.2 | 0 | 0 | 0 | 0 | 0 | 0 | 0 | 0 | 0 | 0 | 0 | 0 | 0 | 0 | 0 | 0 | 0 | 0 | 0 | 0 | 0 | 0 | 0 | 0 | 0 | 0 | 0 | 0 | 0 | 0 | 0 | 0 | 0 | 0 | 0 | 0 | 0 | 0 | 0.6 | Sol-gel | 1023 | 0.32 | 0.08 | 4 | 1.013 | 0.48 | 51 | 7 |  | 20 | 14.2 | 34.2 | 2.394
889 | 238 | 0 | 0 | 0 | 0 | 0 | 0 | 0 | 0 | 0 | 0 | 0 | 0 | 0.2 | 0 | 0 | 0 | 0 | 0 | 0 | 0 | 0 | 0 | 0 | 0 | 0 | 0 | 0 | 0 | 0 | 0 | 0 | 0 | 0 | 0 | 0 | 0 | 0 | 0 | 0 | 0 | 0 | 0 | 0 | 0 | 0 | 0.2 | 0 | 0 | 0 | 0 | 0 | 0 | 0 | 0 | 0 | 0 | 0 | 0 | 0 | 0 | 0 | 0 | 0 | 0 | 0 | 0 | 0 | 0.6 | Sol-gel | 1023 | 0.32 | 0.08 | 4 | 1.013 | 0.48 | 44 | 6.2 |  | 15.2 | 14 | 29.2 | 1.8104
890 | 238 | 0 | 0 | 0 | 0 | 0 | 0 | 0 | 0 | 0 | 0 | 0 | 0 | 0.2 | 0 | 0 | 0.2 | 0 | 0 | 0 | 0 | 0 | 0 | 0 | 0 | 0 | 0 | 0 | 0 | 0 | 0 | 0 | 0 | 0 | 0 | 0 | 0 | 0 | 0 | 0 | 0 | 0 | 0 | 0 | 0 | 0 | 0 | 0 | 0 | 0 | 0 | 0 | 0 | 0 | 0 | 0 | 0 | 0 | 0 | 0 | 0 | 0 | 0 | 0 | 0 | 0 | 0 | 0 | 0.6 | Sol-gel | 1023 | 0.32 | 0.08 | 4 | 1.013 | 0.48 | 50.4 | 6.8 |  | 20 | 13 | 33 | 2.244
891 | 238 | 0 | 0 | 0 | 0 | 0 | 0 | 0 | 0 | 0 | 0 | 0 | 0 | 0.2 | 0 | 0 | 0 | 0 | 0 | 0 | 0 | 0 | 0 | 0 | 0 | 0 | 0 | 0 | 0 | 0 | 0 | 0.2 | 0 | 0 | 0 | 0 | 0 | 0 | 0 | 0 | 0 | 0 | 0 | 0 | 0 | 0 | 0 | 0 | 0 | 0 | 0 | 0 | 0 | 0 | 0 | 0 | 0 | 0 | 0 | 0 | 0 | 0 | 0 | 0 | 0 | 0 | 0 | 0 | 0.6 | Therm.decomp. | 1023 | 0.32 | 0.08 | 4 | 1.013 | 0.48 | 34 | 3.4 |  | 16 | 14 | 30 | 1.02
892 | 238 | 0 | 0 | 0 | 0 | 0 | 0 | 0 | 0 | 0 | 0 | 0 | 0 | 0.2 | 0 | 0 | 0 | 0 | 0 | 0 | 0 | 0 | 0 | 0 | 0 | 0 | 0 | 0 | 0 | 0 | 0 | 0 | 0 | 0 | 0 | 0 | 0 | 0.2 | 0 | 0 | 0 | 0 | 0 | 0 | 0 | 0 | 0 | 0 | 0 | 0 | 0 | 0 | 0 | 0 | 0 | 0 | 0 | 0 | 0 | 0 | 0 | 0 | 0 | 0 | 0 | 0 | 0 | 0 | 0.6 | Therm.decomp. | 1023 | 0.32 | 0.08 | 4 | 1.013 | 0.48 | 49 | 7.8 |  | 35 | 15 | 50 | 3.9
893 | 238 | 0 | 0 | 0 | 0 | 0 | 0 | 0 | 0 | 0 | 0 | 0 | 0 | 0.2 | 0 | 0 | 0 | 0 | 0 | 0 | 0 | 0 | 0 | 0 | 0 | 0 | 0 | 0 | 0 | 0.2 | 0 | 0 | 0 | 0 | 0 | 0 | 0 | 0 | 0 | 0 | 0 | 0 | 0 | 0 | 0 | 0 | 0 | 0 | 0 | 0 | 0 | 0 | 0 | 0 | 0 | 0 | 0 | 0 | 0 | 0 | 0 | 0 | 0 | 0 | 0 | 0 | 0 | 0 | 0.6 | Therm.decomp. | 1023 | 0.32 | 0.08 | 4 | 1.013 | 0.48 | 40.8 | 4 |  | 17 | 14 | 31 | 1.24
894 | 238 | 0 | 0 | 0 | 0 | 0 | 0 | 0 | 0 | 0 | 0 | 0 | 0 | 0.2 | 0 | 0 | 0 | 0 | 0 | 0 | 0 | 0 | 0 | 0 | 0 | 0 | 0 | 0 | 0 | 0 | 0 | 0 | 0 | 0 | 0 | 0 | 0 | 0 | 0 | 0 | 0 | 0 | 0 | 0 | 0 | 0 | 0.2 | 0 | 0 | 0 | 0 | 0 | 0 | 0 | 0 | 0 | 0 | 0 | 0 | 0 | 0 | 0 | 0 | 0 | 0 | 0 | 0 | 0 | 0.6 | Therm.decomp. | 1023 | 0.32 | 0.08 | 4 | 1.013 | 0.48 | 38 | 3.8 |  | 15 | 13 | 28 | 1.064
895 | 238 | 0 | 0 | 0 | 0 | 0 | 0 | 0 | 0 | 0 | 0 | 0 | 0 | 0.2 | 0 | 0 | 0.2 | 0 | 0 | 0 | 0 | 0 | 0 | 0 | 0 | 0 | 0 | 0 | 0 | 0 | 0 | 0 | 0 | 0 | 0 | 0 | 0 | 0 | 0 | 0 | 0 | 0 | 0 | 0 | 0 | 0 | 0 | 0 | 0 | 0 | 0 | 0 | 0 | 0 | 0 | 0 | 0 | 0 | 0 | 0 | 0 | 0 | 0 | 0 | 0 | 0 | 0 | 0 | 0.6 | Therm.decomp. | 1023 | 0.32 | 0.08 | 4 | 1.013 | 0.48 | 42 | 4.8 |  | 22 | 14 | 36 | 1.728
896 | 238 | 0 | 0 | 0 | 0 | 0 | 0 | 0 | 0 | 0 | 0 | 0 | 0 | 0.2 | 0 | 0 | 0 | 0 | 0 | 0 | 0 | 0 | 0 | 0 | 0 | 0 | 0 | 0 | 0 | 0 | 0 | 0.2 | 0 | 0 | 0 | 0 | 0 | 0 | 0 | 0 | 0 | 0 | 0 | 0 | 0 | 0 | 0 | 0 | 0 | 0 | 0 | 0 | 0 | 0 | 0 | 0 | 0 | 0 | 0 | 0 | 0 | 0 | 0 | 0 | 0 | 0 | 0 | 0 | 0.6 | precipitation | 1023 | 0.32 | 0.08 | 4 | 1.013 | 0.48 | 44 | 6.4 |  | 22 | 16 | 38 | 2.432
897 | 238 | 0 | 0 | 0 | 0 | 0 | 0 | 0 | 0 | 0 | 0 | 0 | 0 | 0.2 | 0 | 0 | 0 | 0 | 0 | 0 | 0 | 0 | 0 | 0 | 0 | 0 | 0 | 0 | 0 | 0 | 0 | 0 | 0 | 0 | 0 | 0 | 0 | 0.2 | 0 | 0 | 0 | 0 | 0 | 0 | 0 | 0 | 0 | 0 | 0 | 0 | 0 | 0 | 0 | 0 | 0 | 0 | 0 | 0 | 0 | 0 | 0 | 0 | 0 | 0 | 0 | 0 | 0 | 0 | 0.6 | precipitation | 1023 | 0.32 | 0.08 | 4 | 1.013 | 0.48 | 48.8 | 8.8 |  | 41 | 14 | 55 | 4.84
898 | 238 | 0 | 0 | 0 | 0 | 0 | 0 | 0 | 0 | 0 | 0 | 0 | 0 | 0.2 | 0 | 0 | 0 | 0 | 0 | 0 | 0 | 0 | 0 | 0 | 0 | 0 | 0 | 0 | 0 | 0.2 | 0 | 0 | 0 | 0 | 0 | 0 | 0 | 0 | 0 | 0 | 0 | 0 | 0 | 0 | 0 | 0 | 0 | 0 | 0 | 0 | 0 | 0 | 0 | 0 | 0 | 0 | 0 | 0 | 0 | 0 | 0 | 0 | 0 | 0 | 0 | 0 | 0 | 0 | 0.6 | precipitation | 1023 | 0.32 | 0.08 | 4 | 1.013 | 0.48 | 42.4 | 6.9 |  | 18 | 15 | 33 | 2.277
899 | 238 | 0 | 0 | 0 | 0 | 0 | 0 | 0 | 0 | 0 | 0 | 0 | 0 | 0.2 | 0 | 0 | 0 | 0 | 0 | 0 | 0 | 0 | 0 | 0 | 0 | 0 | 0 | 0 | 0 | 0 | 0 | 0 | 0 | 0 | 0 | 0 | 0 | 0 | 0 | 0 | 0 | 0 | 0 | 0 | 0 | 0 | 0.2 | 0 | 0 | 0 | 0 | 0 | 0 | 0 | 0 | 0 | 0 | 0 | 0 | 0 | 0 | 0 | 0 | 0 | 0 | 0 | 0 | 0 | 0.6 | precipitation | 1023 | 0.32 | 0.08 | 4 | 1.013 | 0.48 | 42 | 5 |  | 16 | 16 | 32 | 1.6
900 | 238 | 0 | 0 | 0 | 0 | 0 | 0 | 0 | 0 | 0 | 0 | 0 | 0 | 0.2 | 0 | 0 | 0.2 | 0 | 0 | 0 | 0 | 0 | 0 | 0 | 0 | 0 | 0 | 0 | 0 | 0 | 0 | 0 | 0 | 0 | 0 | 0 | 0 | 0 | 0 | 0 | 0 | 0 | 0 | 0 | 0 | 0 | 0 | 0 | 0 | 0 | 0 | 0 | 0 | 0 | 0 | 0 | 0 | 0 | 0 | 0 | 0 | 0 | 0 | 0 | 0 | 0 | 0 | 0 | 0.6 | precipitation | 1023 | 0.32 | 0.08 | 4 | 1.013 | 0.48 | 45.4 | 6.2 |  | 19 | 16 | 35 | 2.17
901 | 239 | 0 | 0 | 0 | 0 | 0.5 | 0 | 0 | 0 | 0 | 0 | 0 | 0 | 0 | 0 | 0 | 0 | 0 | 0 | 0 | 0 | 0 | 0 | 0 | 0 | 0 | 0 | 0 | 0 | 0 | 0 | 0 | 0 | 0 | 0 | 0 | 0 | 0 | 0 | 0 | 0 | 0 | 0.5 | 0 | 0 | 0 | 0 | 0 | 0 | 0 | 0 | 0 | 0 | 0 | 0 | 0 | 0 | 0 | 0 | 0 | 0 | 0 | 0 | 0 | 0 | 0 | 0 | 0 | 0 | Therm.decomp. | 1073 | 0.32 | 0.08 | 4 | 1.013 | 0.6 |  | 22 |  |  |  | 65 | 14.3
902 | 239 | 0 | 0 | 0 | 0 | 0.5 | 0 | 0.5 | 0 | 0 | 0 | 0 | 0 | 0 | 0 | 0 | 0 | 0 | 0 | 0 | 0 | 0 | 0 | 0 | 0 | 0 | 0 | 0 | 0 | 0 | 0 | 0 | 0 | 0 | 0 | 0 | 0 | 0 | 0 | 0 | 0 | 0 | 0 | 0 | 0 | 0 | 0 | 0 | 0 | 0 | 0 | 0 | 0 | 0 | 0 | 0 | 0 | 0 | 0 | 0 | 0 | 0 | 0 | 0 | 0 | 0 | 0 | 0 | 0 | Therm.decomp. | 1073 | 0.32 | 0.08 | 4 | 1.013 | 0.6 |  | 18 |  |  |  | 75 | 13.5
903 | 239 | 0 | 0 | 0 | 0 | 0.5 | 0 | 0 | 0 | 0 | 0 | 0 | 0 | 0 | 0 | 0 | 0 | 0 | 0 | 0 | 0 | 0 | 0 | 0 | 0 | 0 | 0 | 0 | 0 | 0 | 0 | 0 | 0 | 0 | 0 | 0 | 0 | 0 | 0 | 0 | 0 | 0 | 0 | 0 | 0 | 0 | 0 | 0 | 0 | 0 | 0 | 0 | 0 | 0 | 0 | 0.5 | 0 | 0 | 0 | 0 | 0 | 0 | 0 | 0 | 0 | 0 | 0 | 0 | 0 | Therm.decomp. | 1073 | 0.32 | 0.08 | 4 | 1.013 | 0.6 |  | 15 |  |  |  | 30 | 4.5
904 | 240 | 0 | 0 | 0 | 0 | 0 | 0 | 0 | 0 | 0 | 0 | 0 | 0 | 0 | 0 | 0 | 0 | 0 | 0 | 0 | 0 | 0 | 0 | 0 | 0 | 0 | 0 | 0 | 0 | 0 | 0.4 | 0 | 0 | 0 | 0.5 | 0 | 0 | 0 | 0 | 0 | 0 | 0 | 0 | 0 | 0 | 0 | 0 | 0 | 0 | 0 | 0 | 0 | 0 | 0 | 0 | 0 | 0.1 | 0 | 0 | 0 | 0 | 0 | 0 | 0 | 0 | 0 | 0 | 0 | 0 | Therm.decomp. | 1068 | 0.3 | 0.05 | 6 | 1.013 | 0.24 |  | 11.9 |  |  |  | 18.4 | 2.1896
905 | 240 | 0 | 0 | 0 | 0 | 0 | 0 | 0 | 0 | 0 | 0 | 0 | 0 | 0 | 0 | 0 | 0 | 0 | 0 | 0 | 0 | 0 | 0.1 | 0 | 0 | 0 | 0 | 0 | 0 | 0 | 0.4 | 0 | 0 | 0 | 0 | 0 | 0 | 0 | 0.5 | 0 | 0 | 0 | 0 | 0 | 0 | 0 | 0 | 0 | 0 | 0 | 0 | 0 | 0 | 0 | 0 | 0 | 0 | 0 | 0 | 0 | 0 | 0 | 0 | 0 | 0 | 0 | 0 | 0 | 0 | Therm.decomp. | 1068 | 0.3 | 0.05 | 6 | 1.013 | 0.24 |  | 11.4 |  |  |  | 18.9 | 2.1546
906 | 240 | 0 | 0 | 0 | 0 | 0 | 0 | 0 | 0 | 0 | 0 | 0 | 0 | 0 | 0 | 0 | 0 | 0 | 0 | 0 | 0 | 0 | 0 | 0 | 0 | 0 | 0 | 0 | 0 | 0 | 0.5 | 0 | 0 | 0 | 0 | 0 | 0 | 0 | 0 | 0 | 0 | 0 | 0 | 0 | 0 | 0 | 0 | 0 | 0 | 0 | 0 | 0 | 0 | 0 | 0 | 0 | 0 | 0 | 0 | 0 | 0 | 0 | 0 | 0 | 0 | 0.5 | 0 | 0 | 0 | Sol-gel | 1068 | 0.3 | 0.05 | 6 | 1.013 | 0.24 |  | 16.8 |  |  |  | 45.7 | 7.6776
907 | 240 | 0 | 0 | 0 | 0 | 0 | 0 | 0 | 0 | 0 | 0 | 0 | 0 | 0 | 0 | 0 | 0 | 0 | 0 | 0 | 0 | 0 | 0 | 0 | 0 | 0 | 0 | 0 | 0 | 0 | 0.5 | 0 | 0 | 0 | 0 | 0 | 0 | 0 | 0 | 0 | 0 | 0 | 0 | 0 | 0 | 0 | 0 | 0 | 0 | 0 | 0 | 0 | 0 | 0 | 0 | 0 | 0 | 0 | 0 | 0 | 0 | 0 | 0 | 0 | 0 | 0.5 | 0 | 0 | 0 | Therm.decomp. | 1068 | 0.3 | 0.05 | 6 | 1.013 | 0.24 |  | 14.4 |  |  |  | 27.1 | 3.9024
908 | 240 | 0 | 0 | 0 | 0 | 0 | 0 | 0 | 0 | 0 | 0 | 0 | 0 | 0 | 0 | 0 | 0 | 0 | 0 | 0 | 0 | 0 | 0 | 0 | 0 | 0 | 0 | 0 | 0 | 0 | 0.4 | 0 | 0 | 0 | 0 | 0 | 0 | 0 | 0 | 0 | 0 | 0 | 0 | 0 | 0 | 0 | 0 | 0 | 0 | 0 | 0 | 0 | 0 | 0 | 0 | 0 | 0.1 | 0 | 0 | 0 | 0 | 0 | 0 | 0 | 0 | 0.5 | 0 | 0 | 0 | Therm.decomp. | 1068 | 0.3 | 0.05 | 6 | 1.013 | 0.24 |  | 15.4 |  |  |  | 43.7 | 6.7298
909 | 240 | 0 | 0 | 0 | 0 | 0 | 0 | 0 | 0 | 0 | 0 | 0 | 0 | 0 | 0 | 0 | 0 | 0 | 0 | 0 | 0 | 0 | 0 | 0 | 0 | 0 | 0 | 0 | 0 | 0 | 0.9 | 0 | 0 | 0 | 0 | 0 | 0 | 0 | 0 | 0 | 0 | 0 | 0 | 0 | 0 | 0 | 0 | 0 | 0 | 0 | 0 | 0 | 0 | 0 | 0 | 0 | 0.1 | 0 | 0 | 0 | 0 | 0 | 0 | 0 | 0 | 0 | 0 | 0 | 0 | Sol-gel | 1068 | 0.3 | 0.05 | 6 | 1.013 | 0.24 |  | 18.3 |  |  |  | 59.6 | 10.9068
910 | 240 | 0 | 0 | 0 | 0 | 0 | 0 | 0 | 0 | 0 | 0 | 0 | 0 | 0 | 0 | 0 | 0 | 0 | 0 | 0 | 0 | 0 | 0 | 0 | 0 | 0 | 0 | 0 | 0 | 0 | 1 | 0 | 0 | 0 | 0 | 0 | 0 | 0 | 0 | 0 | 0 | 0 | 0 | 0 | 0 | 0 | 0 | 0 | 0 | 0 | 0 | 0 | 0 | 0 | 0 | 0 | 0 | 0 | 0 | 0 | 0 | 0 | 0 | 0 | 0 | 0 | 0 | 0 | 0 | n.a. | 1068 | 0.3 | 0.05 | 6 | 1.013 | 0.24 |  | 17.5 |  |  |  | 52.6 | 9.205
911 | 240 | 0 | 0 | 0 | 0 | 0 | 0 | 0 | 0 | 0 | 0 | 0 | 0 | 0 | 0 | 0 | 0 | 0 | 0 | 0 | 0 | 0 | 0 | 0 | 0 | 0 | 0 | 0 | 0 | 0 | 0 | 0 | 0 | 0 | 0 | 0 | 0 | 0 | 0 | 0 | 0 | 0 | 0 | 0 | 0 | 0 | 0 | 0 | 0 | 0 | 0 | 0 | 0 | 0 | 0 | 0 | 0 | 0 | 0 | 0 | 0 | 0 | 0 | 0 | 0 | 1 | 0 | 0 | 0 | Therm.decomp. | 1068 | 0.3 | 0.05 | 6 | 1.013 | 0.24 |  | 17.2 |  |  |  | 36 | 6.192
912 | 241 | 0 | 0 | 0 | 0 | 0 | 0 | 0 | 0 | 0 | 0 | 0 | 0 | 0.01 | 0 | 0 | 0 | 0 | 0 | 0 | 0 | 0 | 0 | 0 | 0 | 0 | 0 | 0 | 0 | 0 | 0 | 0.01 | 0 | 0.98 | 0 | 0 | 0 | 0 | 0 | 0 | 0 | 0 | 0 | 0 | 0 | 0 | 0 | 0 | 0 | 0 | 0 | 0 | 0 | 0 | 0 | 0 | 0 | 0 | 0 | 0 | 0 | 0 | 0 | 0 | 0 | 0 | 0 | 0 | 0 | Impregnation | 1023 | 0.8 | 0.2 | 4 | 1.013 | 0.24 | 59 | 5.5 |  | 27 | 12 | 39 | 2.145
913 | 241 | 0 | 0 | 0 | 0 | 0 | 0 | 0 | 0 | 0 | 0 | 0 | 0 | 0.05 | 0 | 0 | 0 | 0 | 0 | 0 | 0 | 0 | 0 | 0 | 0 | 0 | 0 | 0 | 0 | 0 | 0 | 0.05 | 0 | 0.9 | 0 | 0 | 0 | 0 | 0 | 0 | 0 | 0 | 0 | 0 | 0 | 0 | 0 | 0 | 0 | 0 | 0 | 0 | 0 | 0 | 0 | 0 | 0 | 0 | 0 | 0 | 0 | 0 | 0 | 0 | 0 | 0 | 0 | 0 | 0 | Impregnation | 1023 | 0.8 | 0.2 | 4 | 1.013 | 0.24 | 60 | 8 |  | 30 | 14 | 44 | 3.52
914 | 241 | 0 | 0 | 0 | 0 | 0 | 0 | 0 | 0 | 0 | 0 | 0 | 0 | 0.1 | 0 | 0 | 0 | 0 | 0 | 0 | 0 | 0 | 0 | 0 | 0 | 0 | 0 | 0 | 0 | 0 | 0 | 0.1 | 0 | 0.8 | 0 | 0 | 0 | 0 | 0 | 0 | 0 | 0 | 0 | 0 | 0 | 0 | 0 | 0 | 0 | 0 | 0 | 0 | 0 | 0 | 0 | 0 | 0 | 0 | 0 | 0 | 0 | 0 | 0 | 0 | 0 | 0 | 0 | 0 | 0 | Impregnation | 1023 | 0.8 | 0.2 | 4 | 1.013 | 0.24 | 68 | 10.4 |  | 31 | 16 | 47 | 4.888
915 | 241 | 0 | 0 | 0 | 0 | 0 | 0 | 0 | 0 | 0 | 0 | 0 | 0 | 0.2 | 0 | 0 | 0 | 0 | 0 | 0 | 0 | 0 | 0 | 0 | 0 | 0 | 0 | 0 | 0 | 0 | 0 | 0.2 | 0 | 0.6 | 0 | 0 | 0 | 0 | 0 | 0 | 0 | 0 | 0 | 0 | 0 | 0 | 0 | 0 | 0 | 0 | 0 | 0 | 0 | 0 | 0 | 0 | 0 | 0 | 0 | 0 | 0 | 0 | 0 | 0 | 0 | 0 | 0 | 0 | 0 | Impregnation | 1023 | 0.8 | 0.2 | 4 | 1.013 | 0.24 | 66 | 11 |  | 33 | 16 | 49 | 5.39
916 | 241 | 0 | 0 | 0 | 0 | 0 | 0 | 0 | 0 | 0 | 0 | 0 | 0 | 0.01 | 0 | 0 | 0 | 0 | 0 | 0 | 0 | 0 | 0 | 0 | 0 | 0 | 0 | 0 | 0 | 0 | 0 | 0 | 0 | 0.98 | 0 | 0 | 0 | 0.01 | 0 | 0 | 0 | 0 | 0 | 0 | 0 | 0 | 0 | 0 | 0 | 0 | 0 | 0 | 0 | 0 | 0 | 0 | 0 | 0 | 0 | 0 | 0 | 0 | 0 | 0 | 0 | 0 | 0 | 0 | 0 | Impregnation | 1023 | 0.8 | 0.2 | 4 | 1.013 | 0.24 | 61 | 6.7 |  | 28 | 14 | 42 | 2.814
917 | 241 | 0 | 0 | 0 | 0 | 0 | 0 | 0 | 0 | 0 | 0 | 0 | 0 | 0.05 | 0 | 0 | 0 | 0 | 0 | 0 | 0 | 0 | 0 | 0 | 0 | 0 | 0 | 0 | 0 | 0 | 0 | 0 | 0 | 0.9 | 0 | 0 | 0 | 0.05 | 0 | 0 | 0 | 0 | 0 | 0 | 0 | 0 | 0 | 0 | 0 | 0 | 0 | 0 | 0 | 0 | 0 | 0 | 0 | 0 | 0 | 0 | 0 | 0 | 0 | 0 | 0 | 0 | 0 | 0 | 0 | Impregnation | 1023 | 0.8 | 0.2 | 4 | 1.013 | 0.24 | 64 | 9.8 |  | 30 | 15 | 45 | 4.41
918 | 241 | 0 | 0 | 0 | 0 | 0 | 0 | 0 | 0 | 0 | 0 | 0 | 0 | 0.1 | 0 | 0 | 0 | 0 | 0 | 0 | 0 | 0 | 0 | 0 | 0 | 0 | 0 | 0 | 0 | 0 | 0 | 0 | 0 | 0.8 | 0 | 0 | 0 | 0.1 | 0 | 0 | 0 | 0 | 0 | 0 | 0 | 0 | 0 | 0 | 0 | 0 | 0 | 0 | 0 | 0 | 0 | 0 | 0 | 0 | 0 | 0 | 0 | 0 | 0 | 0 | 0 | 0 | 0 | 0 | 0 | Impregnation | 1023 | 0.8 | 0.2 | 4 | 1.013 | 0.24 | 65 | 12 |  | 34 | 15 | 49 | 5.88
919 | 241 | 0 | 0 | 0 | 0 | 0 | 0 | 0 | 0 | 0 | 0 | 0 | 0 | 0.2 | 0 | 0 | 0 | 0 | 0 | 0 | 0 | 0 | 0 | 0 | 0 | 0 | 0 | 0 | 0 | 0 | 0 | 0 | 0 | 0.6 | 0 | 0 | 0 | 0.2 | 0 | 0 | 0 | 0 | 0 | 0 | 0 | 0 | 0 | 0 | 0 | 0 | 0 | 0 | 0 | 0 | 0 | 0 | 0 | 0 | 0 | 0 | 0 | 0 | 0 | 0 | 0 | 0 | 0 | 0 | 0 | Impregnation | 1023 | 0.8 | 0.2 | 4 | 1.013 | 0.24 | 67 | 13.4 |  | 34 | 16 | 50 | 6.7
920 | 241 | 0 | 0 | 0 | 0 | 0 | 0 | 0 | 0 | 0 | 0 | 0 | 0 | 0.01 | 0 | 0 | 0.01 | 0 | 0 | 0 | 0 | 0 | 0 | 0 | 0 | 0 | 0 | 0 | 0 | 0 | 0 | 0 | 0 | 0.98 | 0 | 0 | 0 | 0 | 0 | 0 | 0 | 0 | 0 | 0 | 0 | 0 | 0 | 0 | 0 | 0 | 0 | 0 | 0 | 0 | 0 | 0 | 0 | 0 | 0 | 0 | 0 | 0 | 0 | 0 | 0 | 0 | 0 | 0 | 0 | Impregnation | 1023 | 0.8 | 0.2 | 4 | 1.013 | 0.24 | 65 | 6 |  | 19 | 17 | 36 | 2.16
921 | 241 | 0 | 0 | 0 | 0 | 0 | 0 | 0 | 0 | 0 | 0 | 0 | 0 | 0.05 | 0 | 0 | 0.05 | 0 | 0 | 0 | 0 | 0 | 0 | 0 | 0 | 0 | 0 | 0 | 0 | 0 | 0 | 0 | 0 | 0.9 | 0 | 0 | 0 | 0 | 0 | 0 | 0 | 0 | 0 | 0 | 0 | 0 | 0 | 0 | 0 | 0 | 0 | 0 | 0 | 0 | 0 | 0 | 0 | 0 | 0 | 0 | 0 | 0 | 0 | 0 | 0 | 0 | 0 | 0 | 0 | Impregnation | 1023 | 0.8 | 0.2 | 4 | 1.013 | 0.24 | 68 | 8.5 |  | 22 | 18 | 40 | 3.4
922 | 241 | 0 | 0 | 0 | 0 | 0 | 0 | 0 | 0 | 0 | 0 | 0 | 0 | 0.1 | 0 | 0 | 0.1 | 0 | 0 | 0 | 0 | 0 | 0 | 0 | 0 | 0 | 0 | 0 | 0 | 0 | 0 | 0 | 0 | 0.8 | 0 | 0 | 0 | 0 | 0 | 0 | 0 | 0 | 0 | 0 | 0 | 0 | 0 | 0 | 0 | 0 | 0 | 0 | 0 | 0 | 0 | 0 | 0 | 0 | 0 | 0 | 0 | 0 | 0 | 0 | 0 | 0 | 0 | 0 | 0 | Impregnation | 1023 | 0.8 | 0.2 | 4 | 1.013 | 0.24 | 70 | 10.2 |  | 22 | 18 | 40 | 4.08
923 | 241 | 0 | 0 | 0 | 0 | 0 | 0 | 0 | 0 | 0 | 0 | 0 | 0 | 0.2 | 0 | 0 | 0.2 | 0 | 0 | 0 | 0 | 0 | 0 | 0 | 0 | 0 | 0 | 0 | 0 | 0 | 0 | 0 | 0 | 0.6 | 0 | 0 | 0 | 0 | 0 | 0 | 0 | 0 | 0 | 0 | 0 | 0 | 0 | 0 | 0 | 0 | 0 | 0 | 0 | 0 | 0 | 0 | 0 | 0 | 0 | 0 | 0 | 0 | 0 | 0 | 0 | 0 | 0 | 0 | 0 | Impregnation | 1023 | 0.8 | 0.2 | 4 | 1.013 | 0.24 | 71 | 11.2 |  | 23 | 19 | 42 | 4.704
924 | 241 | 0 | 0 | 0 | 0 | 0 | 0 | 0 | 0 | 0 | 0 | 0 | 0 | 0.02 | 0 | 0 | 0 | 0 | 0 | 0 | 0 | 0 | 0 | 0 | 0 | 0 | 0 | 0 | 0 | 0 | 0 | 0.01 | 0 | 0.96 | 0 | 0 | 0 | 0.01 | 0 | 0 | 0 | 0 | 0 | 0 | 0 | 0 | 0 | 0 | 0 | 0 | 0 | 0 | 0 | 0 | 0 | 0 | 0 | 0 | 0 | 0 | 0 | 0 | 0 | 0 | 0 | 0 | 0 | 0 | 0 | Impregnation | 1023 | 0.8 | 0.2 | 4 | 1.013 | 0.24 | 70 | 12.8 |  | 46 | 22 | 68 | 8.704
925 | 241 | 0 | 0 | 0 | 0 | 0 | 0 | 0 | 0 | 0 | 0 | 0 | 0 | 0.1 | 0 | 0 | 0 | 0 | 0 | 0 | 0 | 0 | 0 | 0 | 0 | 0 | 0 | 0 | 0 | 0 | 0 | 0.05 | 0 | 0.8 | 0 | 0 | 0 | 0.05 | 0 | 0 | 0 | 0 | 0 | 0 | 0 | 0 | 0 | 0 | 0 | 0 | 0 | 0 | 0 | 0 | 0 | 0 | 0 | 0 | 0 | 0 | 0 | 0 | 0 | 0 | 0 | 0 | 0 | 0 | 0 | Impregnation | 1023 | 0.8 | 0.2 | 4 | 1.013 | 0.24 | 82 | 22.4 |  | 51 | 27 | 78 | 17.472
926 | 241 | 0 | 0 | 0 | 0 | 0 | 0 | 0 | 0 | 0 | 0 | 0 | 0 | 0.2 | 0 | 0 | 0 | 0 | 0 | 0 | 0 | 0 | 0 | 0 | 0 | 0 | 0 | 0 | 0 | 0 | 0 | 0.1 | 0 | 0.6 | 0 | 0 | 0 | 0.1 | 0 | 0 | 0 | 0 | 0 | 0 | 0 | 0 | 0 | 0 | 0 | 0 | 0 | 0 | 0 | 0 | 0 | 0 | 0 | 0 | 0 | 0 | 0 | 0 | 0 | 0 | 0 | 0 | 0 | 0 | 0 | Impregnation | 1023 | 0.8 | 0.2 | 4 | 1.013 | 0.24 | 85 | 21.5 |  | 52 | 28 | 80 | 17.2
927 | 241 | 0 | 0 | 0 | 0 | 0 | 0 | 0 | 0 | 0 | 0 | 0 | 0 | 0.4 | 0 | 0 | 0 | 0 | 0 | 0 | 0 | 0 | 0 | 0 | 0 | 0 | 0 | 0 | 0 | 0 | 0 | 0.2 | 0 | 0.2 | 0 | 0 | 0 | 0.2 | 0 | 0 | 0 | 0 | 0 | 0 | 0 | 0 | 0 | 0 | 0 | 0 | 0 | 0 | 0 | 0 | 0 | 0 | 0 | 0 | 0 | 0 | 0 | 0 | 0 | 0 | 0 | 0 | 0 | 0 | 0 | Impregnation | 1023 | 0.8 | 0.2 | 4 | 1.013 | 0.24 | 86 | 19 |  | 39 | 22 | 61 | 11.59
928 | 241 | 0 | 0 | 0 | 0 | 0 | 0 | 0 | 0 | 0 | 0 | 0 | 0 | 0.02 | 0 | 0 | 0.01 | 0 | 0 | 0 | 0 | 0 | 0 | 0 | 0 | 0 | 0 | 0 | 0 | 0 | 0 | 0.01 | 0 | 0.96 | 0 | 0 | 0 | 0 | 0 | 0 | 0 | 0 | 0 | 0 | 0 | 0 | 0 | 0 | 0 | 0 | 0 | 0 | 0 | 0 | 0 | 0 | 0 | 0 | 0 | 0 | 0 | 0 | 0 | 0 | 0 | 0 | 0 | 0 | 0 | Impregnation | 1023 | 0.8 | 0.2 | 4 | 1.013 | 0.24 | 72 | 13.2 |  | 49 | 20 | 69 | 9.108
929 | 241 | 0 | 0 | 0 | 0 | 0 | 0 | 0 | 0 | 0 | 0 | 0 | 0 | 0.1 | 0 | 0 | 0.05 | 0 | 0 | 0 | 0 | 0 | 0 | 0 | 0 | 0 | 0 | 0 | 0 | 0 | 0 | 0.05 | 0 | 0.8 | 0 | 0 | 0 | 0 | 0 | 0 | 0 | 0 | 0 | 0 | 0 | 0 | 0 | 0 | 0 | 0 | 0 | 0 | 0 | 0 | 0 | 0 | 0 | 0 | 0 | 0 | 0 | 0 | 0 | 0 | 0 | 0 | 0 | 0 | 0 | Impregnation | 1023 | 0.8 | 0.2 | 4 | 1.013 | 0.24 | 85 | 22.8 |  | 53 | 28 | 81 | 18.468
930 | 241 | 0 | 0 | 0 | 0 | 0 | 0 | 0 | 0 | 0 | 0 | 0 | 0 | 0.2 | 0 | 0 | 0.1 | 0 | 0 | 0 | 0 | 0 | 0 | 0 | 0 | 0 | 0 | 0 | 0 | 0 | 0 | 0.1 | 0 | 0.6 | 0 | 0 | 0 | 0 | 0 | 0 | 0 | 0 | 0 | 0 | 0 | 0 | 0 | 0 | 0 | 0 | 0 | 0 | 0 | 0 | 0 | 0 | 0 | 0 | 0 | 0 | 0 | 0 | 0 | 0 | 0 | 0 | 0 | 0 | 0 | Impregnation | 1023 | 0.8 | 0.2 | 4 | 1.013 | 0.24 | 86 | 22 |  | 52 | 27 | 79 | 17.38
931 | 241 | 0 | 0 | 0 | 0 | 0 | 0 | 0 | 0 | 0 | 0 | 0 | 0 | 0.4 | 0 | 0 | 0.2 | 0 | 0 | 0 | 0 | 0 | 0 | 0 | 0 | 0 | 0 | 0 | 0 | 0 | 0 | 0.2 | 0 | 0.2 | 0 | 0 | 0 | 0 | 0 | 0 | 0 | 0 | 0 | 0 | 0 | 0 | 0 | 0 | 0 | 0 | 0 | 0 | 0 | 0 | 0 | 0 | 0 | 0 | 0 | 0 | 0 | 0 | 0 | 0 | 0 | 0 | 0 | 0 | 0 | Impregnation | 1023 | 0.8 | 0.2 | 4 | 1.013 | 0.24 | 88 | 19.2 |  | 42 | 21 | 63 | 12.096
932 | 241 | 0 | 0 | 0 | 0 | 0 | 0 | 0 | 0 | 0 | 0 | 0 | 0 | 0.02 | 0 | 0 | 0.01 | 0 | 0 | 0 | 0 | 0 | 0 | 0 | 0 | 0 | 0 | 0 | 0 | 0 | 0 | 0 | 0 | 0.96 | 0 | 0 | 0 | 0.01 | 0 | 0 | 0 | 0 | 0 | 0 | 0 | 0 | 0 | 0 | 0 | 0 | 0 | 0 | 0 | 0 | 0 | 0 | 0 | 0 | 0 | 0 | 0 | 0 | 0 | 0 | 0 | 0 | 0 | 0 | 0 | Impregnation | 1023 | 0.8 | 0.2 | 4 | 1.013 | 0.24 | 71 | 14.5 |  | 44 | 23 | 67 | 9.715
933 | 241 | 0 | 0 | 0 | 0 | 0 | 0 | 0 | 0 | 0 | 0 | 0 | 0 | 0.1 | 0 | 0 | 0.05 | 0 | 0 | 0 | 0 | 0 | 0 | 0 | 0 | 0 | 0 | 0 | 0 | 0 | 0 | 0 | 0 | 0.8 | 0 | 0 | 0 | 0.05 | 0 | 0 | 0 | 0 | 0 | 0 | 0 | 0 | 0 | 0 | 0 | 0 | 0 | 0 | 0 | 0 | 0 | 0 | 0 | 0 | 0 | 0 | 0 | 0 | 0 | 0 | 0 | 0 | 0 | 0 | 0 | Impregnation | 1023 | 0.8 | 0.2 | 4 | 1.013 | 0.24 | 85 | 23.6 |  | 57 | 26 | 83 | 19.588
934 | 241 | 0 | 0 | 0 | 0 | 0 | 0 | 0 | 0 | 0 | 0 | 0 | 0 | 0.2 | 0 | 0 | 0.1 | 0 | 0 | 0 | 0 | 0 | 0 | 0 | 0 | 0 | 0 | 0 | 0 | 0 | 0 | 0 | 0 | 0.6 | 0 | 0 | 0 | 0.1 | 0 | 0 | 0 | 0 | 0 | 0 | 0 | 0 | 0 | 0 | 0 | 0 | 0 | 0 | 0 | 0 | 0 | 0 | 0 | 0 | 0 | 0 | 0 | 0 | 0 | 0 | 0 | 0 | 0 | 0 | 0 | Impregnation | 1023 | 0.8 | 0.2 | 4 | 1.013 | 0.24 | 88 | 24.8 |  | 55 | 25 | 80 | 19.84
935 | 241 | 0 | 0 | 0 | 0 | 0 | 0 | 0 | 0 | 0 | 0 | 0 | 0 | 0.4 | 0 | 0 | 0.2 | 0 | 0 | 0 | 0 | 0 | 0 | 0 | 0 | 0 | 0 | 0 | 0 | 0 | 0 | 0 | 0 | 0.2 | 0 | 0 | 0 | 0.2 | 0 | 0 | 0 | 0 | 0 | 0 | 0 | 0 | 0 | 0 | 0 | 0 | 0 | 0 | 0 | 0 | 0 | 0 | 0 | 0 | 0 | 0 | 0 | 0 | 0 | 0 | 0 | 0 | 0 | 0 | 0 | Impregnation | 1023 | 0.8 | 0.2 | 4 | 1.013 | 0.24 | 90 | 20 |  | 43 | 21 | 64 | 12.8
936 | 242 | 0 | 0 | 0 | 0 | 0 | 0 | 0 | 0 | 0 | 0 | 0 | 0 | 0 | 0 | 0 | 0 | 0 | 0 | 0 | 0 | 0 | 0 | 0 | 0 | 0 | 0 | 0 | 0 | 0 | 0 | 0.5 | 0 | 0 | 0 | 0 | 0 | 0 | 0 | 0 | 0 | 0 | 0 | 0 | 0 | 0 | 0 | 0 | 0 | 0 | 0 | 0 | 0 | 0 | 0 | 0 | 0 | 0 | 0 | 0 | 0 | 0 | 0 | 0 | 0 | 0.5 | 0 | 0 | 0 | Therm.decomp. | 1000 | 0.18 | 0.03 | 6 | 1.013 | 1.6 | 90 | 27 |  | 26 | 38 | 64 | 17.28
937 | 243 | 0 | 0 | 0 | 0 | 0 | 0 | 0 | 0 | 0 | 0 | 0 | 0 | 0 | 0 | 0 | 0 | 0 | 0 | 0 | 0 | 0 | 0 | 0 | 0.5 | 0 | 0 | 0 | 0 | 0 | 0 | 0 | 0 | 0 | 0 | 0 | 0 | 0 | 0 | 0 | 0 | 0 | 0 | 0 | 0 | 0 | 0 | 0 | 0 | 0 | 0 | 0 | 0 | 0 | 0 | 0 | 0 | 0 | 0 | 0 | 0 | 0.5 | 0 | 0 | 0 | 0 | 0 | 0 | 0 | Sol-gel | 973 | 0.13 | 0.0665 | 1.954887 | 1.013 | 0.8 |  | 30 |  |  |  | 6.2 | 1.86
938 | 243 | 0 | 0 | 0 | 0 | 0 | 0 | 0 | 0 | 0 | 0 | 0 | 0 | 0 | 0 | 0 | 0 | 0 | 0 | 0 | 0 | 0 | 0 | 0 | 0.5 | 0 | 0 | 0 | 0 | 0 | 0 | 0 | 0 | 0 | 0 | 0 | 0 | 0 | 0 | 0 | 0 | 0 | 0 | 0 | 0 | 0 | 0 | 0 | 0 | 0 | 0 | 0 | 0 | 0 | 0 | 0 | 0 | 0 | 0 | 0 | 0 | 0 | 0 | 0 | 0 | 0 | 0 | 0 | 0.5 | Sol-gel | 973 | 0.13 | 0.0665 | 1.954887 | 1.013 | 0.8 |  | 28 |  |  |  | 15.6 | 4.368
939 | 243 | 0 | 0 | 0 | 0 | 0 | 0 | 0 | 0 | 0 | 0 | 0 | 0 | 0 | 0 | 0 | 0 | 0 | 0 | 0 | 0 | 0 | 0 | 0 | 0.5 | 0 | 0 | 0 | 0 | 0 | 0 | 0 | 0 | 0 | 0 | 0 | 0 | 0 | 0 | 0 | 0 | 0 | 0 | 0 | 0 | 0 | 0 | 0 | 0 | 0 | 0 | 0 | 0 | 0 | 0 | 0.5 | 0 | 0 | 0 | 0 | 0 | 0 | 0 | 0 | 0 | 0 | 0 | 0 | 0 | Sol-gel | 973 | 0.13 | 0.0665 | 1.954887 | 1.013 | 0.8 |  | 35 |  |  |  | 42.8 | 14.98
940 | 243 | 0 | 0 | 0 | 0 | 0 | 0 | 0 | 0 | 0 | 0 | 0 | 0 | 0 | 0 | 0 | 0 | 0 | 0 | 0 | 0 | 0 | 0 | 0 | 0 | 0 | 0.5 | 0 | 0 | 0 | 0 | 0 | 0 | 0 | 0 | 0 | 0 | 0 | 0 | 0 | 0 | 0 | 0 | 0 | 0 | 0 | 0 | 0 | 0 | 0 | 0 | 0 | 0 | 0 | 0 | 0 | 0 | 0 | 0 | 0 | 0 | 0.5 | 0 | 0 | 0 | 0 | 0 | 0 | 0 | Sol-gel | 973 | 0.13 | 0.0665 | 1.954887 | 1.013 | 0.8 |  | 30 |  |  |  | 0 | 0
941 | 243 | 0 | 0 | 0 | 0 | 0 | 0 | 0 | 0 | 0 | 0 | 0 | 0 | 0 | 0 | 0 | 0 | 0 | 0 | 0 | 0 | 0 | 0 | 0 | 0 | 0 | 0.5 | 0 | 0 | 0 | 0 | 0 | 0 | 0 | 0 | 0 | 0 | 0 | 0 | 0 | 0 | 0 | 0 | 0 | 0 | 0 | 0 | 0 | 0 | 0 | 0 | 0 | 0 | 0 | 0 | 0.5 | 0 | 0 | 0 | 0 | 0 | 0 | 0 | 0 | 0 | 0 | 0 | 0 | 0 | Sol-gel | 973 | 0.13 | 0.0665 | 1.954887 | 1.013 | 0.8 |  | 30 |  |  |  | 26.2 | 7.86
942 | 243 | 0 | 0 | 0 | 0 | 0 | 0 | 0 | 0 | 0 | 0 | 0 | 0 | 0 | 0 | 0 | 0 | 0 | 0 | 0 | 0 | 0 | 0 | 0 | 0 | 0 | 0 | 0 | 0 | 0 | 0 | 0 | 0 | 0 | 0 | 0 | 0 | 0 | 0 | 0 | 0 | 0 | 0 | 0 | 0 | 0 | 0 | 0 | 0 | 0 | 0 | 0 | 0 | 0 | 0.5 | 0 | 0 | 0 | 0 | 0 | 0 | 0.5 | 0 | 0 | 0 | 0 | 0 | 0 | 0 | Sol-gel | 973 | 0.13 | 0.0665 | 1.954887 | 1.013 | 0.8 |  | 28 |  |  |  | 10 | 2.8
943 | 243 | 0 | 0 | 0 | 0 | 0 | 0 | 0 | 0 | 0 | 0 | 0 | 0 | 0 | 0 | 0 | 0 | 0 | 0 | 0 | 0 | 0 | 0 | 0 | 0 | 0 | 0 | 0 | 0 | 0 | 0 | 0 | 0 | 0 | 0 | 0 | 0 | 0 | 0 | 0 | 0 | 0 | 0 | 0 | 0 | 0 | 0 | 0 | 0 | 0 | 0 | 0 | 0 | 0 | 0.5 | 0 | 0 | 0 | 0 | 0 | 0 | 0 | 0 | 0 | 0 | 0 | 0 | 0 | 0.5 | Sol-gel | 973 | 0.13 | 0.0665 | 1.954887 | 1.013 | 0.8 |  | 32 |  |  |  | 22.1 | 7.072
944 | 243 | 0 | 0 | 0 | 0 | 0 | 0 | 0 | 0 | 0 | 0 | 0 | 0 | 0 | 0 | 0 | 0 | 0 | 0 | 0 | 0 | 0 | 0 | 0 | 0 | 0 | 0 | 0 | 0 | 0 | 0 | 0 | 0 | 0 | 0 | 0 | 0 | 0 | 0 | 0 | 0 | 0 | 0 | 0 | 0 | 0 | 0 | 0 | 0 | 0 | 0 | 0 | 0 | 0 | 0.5 | 0.5 | 0 | 0 | 0 | 0 | 0 | 0 | 0 | 0 | 0 | 0 | 0 | 0 | 0 | Sol-gel | 973 | 0.13 | 0.0665 | 1.954887 | 1.013 | 0.8 |  | 40 |  |  |  | 48.8 | 19.52
945 | 243 | 0 | 0 | 0 | 0 | 0 | 0 | 0 | 0 | 0 | 0 | 0 | 0 | 0 | 0 | 0 | 0 | 0 | 0 | 0 | 0 | 0 | 0 | 0 | 0 | 0 | 0 | 0 | 0 | 0 | 0 | 0 | 0 | 0 | 0 | 0 | 0 | 0 | 0 | 0 | 0 | 0 | 0 | 0 | 0 | 0 | 0 | 0 | 0 | 0 | 0 | 0 | 0 | 0 | 0 | 0 | 0 | 0 | 0 | 0 | 0 | 0.5 | 0 | 0 | 0 | 0.5 | 0 | 0 | 0 | Sol-gel | 973 | 0.13 | 0.0665 | 1.954887 | 1.013 | 0.8 |  | 30 |  |  |  | 3.4 | 1.02
946 | 243 | 0 | 0 | 0 | 0 | 0 | 0 | 0 | 0 | 0 | 0 | 0 | 0 | 0 | 0 | 0 | 0 | 0 | 0 | 0 | 0 | 0 | 0 | 0 | 0 | 0 | 0 | 0 | 0 | 0 | 0 | 0 | 0 | 0 | 0 | 0 | 0 | 0 | 0 | 0 | 0 | 0 | 0 | 0 | 0 | 0 | 0 | 0 | 0 | 0 | 0 | 0 | 0 | 0 | 0 | 0.5 | 0 | 0 | 0 | 0 | 0 | 0 | 0 | 0 | 0 | 0.5 | 0 | 0 | 0 | Sol-gel | 973 | 0.13 | 0.0665 | 1.954887 | 1.013 | 0.8 |  | 35 |  |  |  | 45.3 | 15.855
947 | 243 | 0 | 0 | 0 | 0 | 0 | 0 | 0 | 0 | 0 | 0 | 0 | 0 | 0 | 0 | 0 | 0 | 0 | 0 | 0 | 0.5 | 0 | 0 | 0 | 0 | 0 | 0 | 0 | 0 | 0 | 0 | 0 | 0 | 0 | 0 | 0 | 0 | 0 | 0 | 0 | 0 | 0 | 0 | 0 | 0 | 0 | 0 | 0 | 0 | 0 | 0 | 0 | 0 | 0 | 0 | 0 | 0 | 0 | 0 | 0 | 0 | 0.5 | 0 | 0 | 0 | 0 | 0 | 0 | 0 | Sol-gel | 973 | 0.13 | 0.0665 | 1.954887 | 1.013 | 0.8 |  | 27 |  |  |  | 8.7 | 2.349
948 | 243 | 0 | 0 | 0 | 0 | 0 | 0 | 0 | 0 | 0 | 0 | 0 | 0 | 0 | 0 | 0 | 0 | 0 | 0 | 0 | 0.5 | 0 | 0 | 0 | 0 | 0 | 0 | 0 | 0 | 0 | 0 | 0 | 0 | 0 | 0 | 0 | 0 | 0 | 0 | 0 | 0 | 0 | 0 | 0 | 0 | 0 | 0 | 0 | 0 | 0 | 0 | 0 | 0 | 0 | 0 | 0 | 0 | 0 | 0 | 0 | 0 | 0 | 0 | 0 | 0 | 0 | 0 | 0 | 0.5 | Sol-gel | 973 | 0.13 | 0.0665 | 1.954887 | 1.013 | 0.8 |  | 29 |  |  |  | 23.7 | 6.873
949 | 243 | 0 | 0 | 0 | 0 | 0 | 0 | 0 | 0 | 0 | 0 | 0 | 0 | 0 | 0 | 0 | 0 | 0 | 0 | 0 | 0.5 | 0 | 0 | 0 | 0 | 0 | 0 | 0 | 0 | 0 | 0 | 0 | 0 | 0 | 0 | 0 | 0 | 0 | 0 | 0 | 0 | 0 | 0 | 0 | 0 | 0 | 0 | 0 | 0 | 0 | 0 | 0 | 0 | 0 | 0 | 0.5 | 0 | 0 | 0 | 0 | 0 | 0 | 0 | 0 | 0 | 0 | 0 | 0 | 0 | Sol-gel | 973 | 0.13 | 0.0665 | 1.954887 | 1.013 | 0.8 |  | 33 |  |  |  | 41.3 | 13.629
950 | 243 | 0 | 0 | 0 | 0 | 0 | 0 | 0 | 0 | 0 | 0 | 0 | 0 | 0 | 0 | 0 | 0 | 0 | 0.5 | 0 | 0 | 0 | 0 | 0 | 0 | 0 | 0 | 0 | 0 | 0 | 0 | 0 | 0 | 0 | 0 | 0 | 0 | 0 | 0 | 0 | 0 | 0 | 0 | 0 | 0 | 0 | 0 | 0 | 0 | 0 | 0 | 0 | 0 | 0 | 0 | 0 | 0 | 0 | 0 | 0 | 0 | 0 | 0 | 0 | 0 | 0 | 0 | 0 | 0.5 | Sol-gel | 973 | 0.13 | 0.0665 | 1.954887 | 1.013 | 0.8 |  | 29 |  |  |  | 16 | 4.64
951 | 243 | 0 | 0 | 0 | 0 | 0 | 0 | 0 | 0 | 0 | 0 | 0 | 0 | 0 | 0 | 0 | 0 | 0 | 0 | 0 | 0 | 0 | 0 | 0 | 0 | 0 | 0 | 0 | 0 | 0 | 0 | 0 | 0 | 0 | 0 | 0 | 0 | 0 | 0 | 0.5 | 0 | 0 | 0 | 0 | 0 | 0 | 0 | 0 | 0 | 0 | 0 | 0 | 0 | 0 | 0 | 0 | 0 | 0 | 0 | 0 | 0 | 0 | 0 | 0 | 0 | 0 | 0 | 0 | 0.5 | Sol-gel | 973 | 0.13 | 0.0665 | 1.954887 | 1.013 | 0.8 |  | 32 |  |  |  | 10.8 | 3.456
952 | 243 | 0 | 0 | 0 | 0 | 0 | 0 | 0 | 0 | 0 | 0 | 0 | 0 | 0 | 0 | 0 | 0 | 0 | 0 | 0 | 0 | 0 | 0 | 0 | 0 | 0 | 0 | 0 | 0 | 0 | 0 | 0 | 0 | 0 | 0 | 0 | 0 | 0 | 0 | 0.5 | 0 | 0 | 0 | 0 | 0 | 0 | 0 | 0 | 0 | 0 | 0 | 0 | 0 | 0 | 0 | 0.5 | 0 | 0 | 0 | 0 | 0 | 0 | 0 | 0 | 0 | 0 | 0 | 0 | 0 | Sol-gel | 973 | 0.13 | 0.0665 | 1.954887 | 1.013 | 0.8 |  | 35 |  |  |  | 43.6 | 15.26
953 | 243 | 0 | 0 | 0 | 0 | 0 | 0 | 0 | 0 | 0 | 0 | 0 | 0 | 0 | 0 | 0 | 0 | 0 | 0 | 0 | 0 | 0 | 0 | 0 | 0 | 0 | 0 | 0 | 0 | 0 | 0.5 | 0 | 0 | 0 | 0 | 0 | 0 | 0 | 0 | 0 | 0 | 0 | 0 | 0 | 0 | 0 | 0 | 0 | 0 | 0 | 0 | 0 | 0 | 0 | 0 | 0 | 0 | 0 | 0 | 0 | 0 | 0 | 0 | 0 | 0 | 0 | 0 | 0 | 0.5 | Sol-gel | 973 | 0.13 | 0.0665 | 1.954887 | 1.013 | 0.8 |  | 33 |  |  |  | 33.6 | 11.088
954 | 243 | 0 | 0 | 0 | 0 | 0 | 0 | 0 | 0 | 0 | 0 | 0 | 0 | 0 | 0 | 0 | 0 | 0 | 0 | 0 | 0 | 0 | 0 | 0 | 0 | 0 | 0 | 0 | 0 | 0 | 0.5 | 0 | 0 | 0 | 0 | 0 | 0 | 0 | 0 | 0 | 0 | 0 | 0 | 0 | 0 | 0 | 0 | 0 | 0 | 0 | 0 | 0 | 0 | 0 | 0 | 0.5 | 0 | 0 | 0 | 0 | 0 | 0 | 0 | 0 | 0 | 0 | 0 | 0 | 0 | Sol-gel | 973 | 0.13 | 0.0665 | 1.954887 | 1.013 | 0.8 |  | 35 |  |  |  | 42.8 | 14.98
955 | 244 | 0 | 0 | 0 | 0 | 0 | 0 | 0 | 0 | 0 | 0 | 0 | 0 | 0 | 0 | 0 | 0 | 0 | 0 | 0 | 0 | 0 | 0 | 0 | 0 | 0 | 0 | 0 | 0 | 0 | 0 | 0.15 | 0 | 0 | 0 | 0 | 0 | 0.15 | 0 | 0 | 0 | 0 | 0 | 0 | 0 | 0 | 0 | 0 | 0 | 0 | 0 | 0 | 0 | 0.7 | 0 | 0 | 0 | 0 | 0 | 0 | 0 | 0 | 0 | 0 | 0 | 0 | 0 | 0 | 0 | Impregnation | 1048 | 0.283 | 0.039 | 7.25641 | 1.013 | 3 |  | 0.5 |  |  |  | 50 | 0.25
956 | 244 | 0 | 0 | 0 | 0 | 0 | 0 | 0 | 0 | 0 | 0 | 0 | 0 | 0 | 0 | 0 | 0 | 0 | 0 | 0 | 0 | 0 | 0 | 0 | 0 | 0 | 0 | 0 | 0 | 0.15 | 0 | 0.15 | 0 | 0 | 0 | 0 | 0 | 0 | 0 | 0 | 0 | 0 | 0 | 0 | 0 | 0 | 0 | 0 | 0 | 0 | 0 | 0 | 0 | 0.7 | 0 | 0 | 0 | 0 | 0 | 0 | 0 | 0 | 0 | 0 | 0 | 0 | 0 | 0 | 0 | Impregnation | 1048 | 0.283 | 0.039 | 7.25641 | 1.013 | 3 |  | 1 |  |  |  | 81 | 0.81
957 | 244 | 0 | 0 | 0 | 0 | 0 | 0 | 0 | 0 | 0 | 0 | 0 | 0 | 0 | 0 | 0 | 0 | 0 | 0 | 0 | 0 | 0 | 0 | 0 | 0 | 0 | 0 | 0 | 0 | 0 | 0 | 0.15 | 0 | 0 | 0 | 0 | 0 | 0 | 0 | 0 | 0 | 0 | 0 | 0 | 0 | 0 | 0.15 | 0 | 0 | 0 | 0 | 0 | 0 | 0.7 | 0 | 0 | 0 | 0 | 0 | 0 | 0 | 0 | 0 | 0 | 0 | 0 | 0 | 0 | 0 | Impregnation | 1048 | 0.283 | 0.039 | 7.25641 | 1.013 | 3 |  | 1.5 |  |  |  | 30 | 0.45
958 | 244 | 0 | 0 | 0 | 0 | 0 | 0 | 0 | 0 | 0 | 0 | 0 | 0 | 0 | 0 | 0 | 0.15 | 0 | 0 | 0 | 0 | 0 | 0 | 0 | 0 | 0 | 0 | 0 | 0 | 0 | 0 | 0.15 | 0 | 0 | 0 | 0 | 0 | 0 | 0 | 0 | 0 | 0 | 0 | 0 | 0 | 0 | 0 | 0 | 0 | 0 | 0 | 0 | 0 | 0.7 | 0 | 0 | 0 | 0 | 0 | 0 | 0 | 0 | 0 | 0 | 0 | 0 | 0 | 0 | 0 | Impregnation | 1048 | 0.283 | 0.039 | 7.25641 | 1.013 | 3 |  | 9 |  |  |  | 24 | 2.16
959 | 244 | 0 | 0 | 0 | 0 | 0 | 0 | 0 | 0 | 0 | 0 | 0 | 0 | 0 | 0 | 0 | 0 | 0 | 0 | 0 | 0 | 0 | 0 | 0 | 0 | 0 | 0 | 0 | 0 | 0.15 | 0 | 0 | 0 | 0 | 0 | 0 | 0 | 0.15 | 0 | 0 | 0 | 0 | 0 | 0 | 0 | 0 | 0 | 0 | 0 | 0 | 0 | 0 | 0 | 0.7 | 0 | 0 | 0 | 0 | 0 | 0 | 0 | 0 | 0 | 0 | 0 | 0 | 0 | 0 | 0 | Impregnation | 1048 | 0.283 | 0.039 | 7.25641 | 1.013 | 3 |  | 1 |  |  |  | 46 | 0.46
960 | 244 | 0 | 0 | 0 | 0 | 0 | 0 | 0 | 0 | 0 | 0 | 0 | 0 | 0 | 0 | 0 | 0 | 0 | 0 | 0 | 0 | 0 | 0 | 0 | 0 | 0 | 0 | 0 | 0 | 0 | 0 | 0 | 0 | 0 | 0 | 0 | 0 | 0.15 | 0 | 0 | 0 | 0 | 0 | 0 | 0 | 0 | 0.15 | 0 | 0 | 0 | 0 | 0 | 0 | 0.7 | 0 | 0 | 0 | 0 | 0 | 0 | 0 | 0 | 0 | 0 | 0 | 0 | 0 | 0 | 0 | Impregnation | 1048 | 0.283 | 0.039 | 7.25641 | 1.013 | 3 |  | 0.5 |  |  |  | 65 | 0.325
961 | 244 | 0 | 0 | 0 | 0 | 0 | 0 | 0 | 0 | 0 | 0 | 0 | 0 | 0 | 0 | 0 | 0.15 | 0 | 0 | 0 | 0 | 0 | 0 | 0 | 0 | 0 | 0 | 0 | 0 | 0 | 0 | 0 | 0 | 0 | 0 | 0 | 0 | 0.15 | 0 | 0 | 0 | 0 | 0 | 0 | 0 | 0 | 0 | 0 | 0 | 0 | 0 | 0 | 0 | 0.7 | 0 | 0 | 0 | 0 | 0 | 0 | 0 | 0 | 0 | 0 | 0 | 0 | 0 | 0 | 0 | Impregnation | 1048 | 0.283 | 0.039 | 7.25641 | 1.013 | 3 |  | 2 |  |  |  | 25 | 0.5
962 | 244 | 0 | 0 | 0 | 0 | 0 | 0 | 0 | 0 | 0 | 0 | 0 | 0 | 0 | 0 | 0 | 0 | 0 | 0 | 0 | 0 | 0 | 0 | 0 | 0 | 0 | 0 | 0 | 0 | 0.15 | 0 | 0 | 0 | 0 | 0 | 0 | 0 | 0 | 0 | 0 | 0 | 0 | 0 | 0 | 0 | 0 | 0.15 | 0 | 0 | 0 | 0 | 0 | 0 | 0.7 | 0 | 0 | 0 | 0 | 0 | 0 | 0 | 0 | 0 | 0 | 0 | 0 | 0 | 0 | 0 | Impregnation | 1048 | 0.283 | 0.039 | 7.25641 | 1.013 | 3 |  | 0.5 |  |  |  | 15 | 0.075
963 | 244 | 0 | 0 | 0 | 0 | 0 | 0 | 0 | 0 | 0 | 0 | 0 | 0 | 0 | 0 | 0 | 0.15 | 0 | 0 | 0 | 0 | 0 | 0 | 0 | 0 | 0 | 0 | 0 | 0 | 0.15 | 0 | 0 | 0 | 0 | 0 | 0 | 0 | 0 | 0 | 0 | 0 | 0 | 0 | 0 | 0 | 0 | 0 | 0 | 0 | 0 | 0 | 0 | 0 | 0.7 | 0 | 0 | 0 | 0 | 0 | 0 | 0 | 0 | 0 | 0 | 0 | 0 | 0 | 0 | 0 | Impregnation | 1048 | 0.283 | 0.039 | 7.25641 | 1.013 | 3 |  | 1 |  |  |  | 18 | 0.18
964 | 244 | 0 | 0 | 0 | 0 | 0 | 0 | 0 | 0 | 0 | 0 | 0 | 0 | 0 | 0 | 0 | 0.15 | 0 | 0 | 0 | 0 | 0 | 0 | 0 | 0 | 0 | 0 | 0 | 0 | 0 | 0 | 0 | 0 | 0 | 0 | 0 | 0 | 0 | 0 | 0 | 0 | 0 | 0 | 0 | 0 | 0 | 0.15 | 0 | 0 | 0 | 0 | 0 | 0 | 0.7 | 0 | 0 | 0 | 0 | 0 | 0 | 0 | 0 | 0 | 0 | 0 | 0 | 0 | 0 | 0 | Impregnation | 1048 | 0.283 | 0.039 | 7.25641 | 1.013 | 3 |  | 1 |  |  |  | 16 | 0.16
965 | 244 | 0 | 0 | 0 | 0 | 0 | 0 | 0 | 0 | 0 | 0.08 | 0 | 0 | 0 | 0 | 0 | 0 | 0 | 0 | 0 | 0 | 0 | 0 | 0 | 0 | 0 | 0 | 0 | 0 | 0 | 0 | 0 | 0 | 0.08 | 0 | 0 | 0 | 0 | 0 | 0 | 0 | 0 | 0 | 0 | 0 | 0 | 0 | 0 | 0 | 0 | 0 | 0 | 0 | 0.84 | 0 | 0 | 0 | 0 | 0 | 0 | 0 | 0 | 0 | 0 | 0 | 0 | 0 | 0 | 0 | Impregnation | 1048 | 0.283 | 0.039 | 7.25641 | 1.013 | 3 |  | 7 |  |  |  | 17 | 1.19
966 | 244 | 0 | 0 | 0 | 0 | 0 | 0 | 0 | 0 | 0 | 0 | 0 | 0 | 0 | 0 | 0 | 0 | 0 | 0 | 0 | 0 | 0 | 0 | 0 | 0 | 0 | 0 | 0 | 0 | 0 | 0 | 0 | 0 | 0.08 | 0 | 0 | 0 | 0 | 0 | 0 | 0 | 0 | 0 | 0 | 0 | 0 | 0 | 0 | 0 | 0 | 0 | 0 | 0 | 0.84 | 0 | 0 | 0.08 | 0 | 0 | 0 | 0 | 0 | 0 | 0 | 0 | 0 | 0 | 0 | 0 | Impregnation | 1048 | 0.283 | 0.039 | 7.25641 | 1.013 | 3 |  | 11 |  |  |  | 19 | 2.09
967 | 244 | 0 | 0 | 0 | 0 | 0.08 | 0 | 0 | 0 | 0 | 0 | 0 | 0 | 0 | 0 | 0 | 0 | 0 | 0 | 0 | 0 | 0 | 0 | 0 | 0 | 0 | 0 | 0 | 0 | 0 | 0 | 0 | 0 | 0.08 | 0 | 0 | 0 | 0 | 0 | 0 | 0 | 0 | 0 | 0 | 0 | 0 | 0 | 0 | 0 | 0 | 0 | 0 | 0 | 0.84 | 0 | 0 | 0 | 0 | 0 | 0 | 0 | 0 | 0 | 0 | 0 | 0 | 0 | 0 | 0 | Impregnation | 1048 | 0.283 | 0.039 | 7.25641 | 1.013 | 3 |  | 7.5 |  |  |  | 12 | 0.9
968 | 244 | 0 | 0 | 0 | 0 | 0 | 0 | 0 | 0 | 0 | 0.08 | 0 | 0 | 0 | 0 | 0 | 0 | 0 | 0 | 0 | 0 | 0 | 0 | 0 | 0 | 0 | 0 | 0 | 0 | 0 | 0 | 0 | 0 | 0 | 0 | 0 | 0 | 0 | 0 | 0 | 0 | 0 | 0 | 0 | 0 | 0 | 0 | 0 | 0 | 0 | 0 | 0 | 0 | 0.84 | 0 | 0 | 0.08 | 0 | 0 | 0 | 0 | 0 | 0 | 0 | 0 | 0 | 0 | 0 | 0 | Impregnation | 1048 | 0.283 | 0.039 | 7.25641 | 1.013 | 3 |  | 8.5 |  |  |  | 17 | 1.445
969 | 244 | 0 | 0 | 0 | 0 | 0.08 | 0 | 0 | 0 | 0 | 0.08 | 0 | 0 | 0 | 0 | 0 | 0 | 0 | 0 | 0 | 0 | 0 | 0 | 0 | 0 | 0 | 0 | 0 | 0 | 0 | 0 | 0 | 0 | 0 | 0 | 0 | 0 | 0 | 0 | 0 | 0 | 0 | 0 | 0 | 0 | 0 | 0 | 0 | 0 | 0 | 0 | 0 | 0 | 0.84 | 0 | 0 | 0 | 0 | 0 | 0 | 0 | 0 | 0 | 0 | 0 | 0 | 0 | 0 | 0 | Impregnation | 1048 | 0.283 | 0.039 | 7.25641 | 1.013 | 3 |  | 7 |  |  |  | 19 | 1.33
970 | 244 | 0 | 0 | 0 | 0 | 0.08 | 0 | 0 | 0 | 0 | 0 | 0 | 0 | 0 | 0 | 0 | 0 | 0 | 0 | 0 | 0 | 0 | 0 | 0 | 0 | 0 | 0 | 0 | 0 | 0 | 0 | 0 | 0 | 0 | 0 | 0 | 0 | 0 | 0 | 0 | 0 | 0 | 0 | 0 | 0 | 0 | 0 | 0 | 0 | 0 | 0 | 0 | 0 | 0.84 | 0 | 0 | 0.08 | 0 | 0 | 0 | 0 | 0 | 0 | 0 | 0 | 0 | 0 | 0 | 0 | Impregnation | 1048 | 0.283 | 0.039 | 7.25641 | 1.013 | 3 |  | 6.5 |  |  |  | 20 | 1.3
971 | 245 | 0 | 0 | 0 | 0 | 0 | 0 | 0 | 0 | 0 | 0.602 | 0 | 0 | 0 | 0 | 0 | 0 | 0 | 0 | 0 | 0 | 0 | 0 | 0 | 0 | 0 | 0 | 0 | 0 | 0 | 0 | 0 | 0 | 0 | 0 | 0 | 0 | 0 | 0 | 0 | 0 | 0.398 | 0 | 0 | 0 | 0 | 0 | 0 | 0 | 0 | 0 | 0 | 0 | 0 | 0 | 0 | 0 | 0 | 0 | 0 | 0 | 0 | 0 | 0 | 0 | 0 | 0 | 0 | 0 | Therm.decomp. | 973 | 0.29 | 0.048 | 6.041667 | 1.013 | 1.2 | 93 | 9 |  | 3.6 | 5.1 | 8.7 | 0.783
972 | 245 | 0 | 0 | 0 | 0 | 0 | 0 | 0 | 0 | 0 | 0.547 | 0 | 0 | 0 | 0 | 0 | 0 | 0 | 0 | 0 | 0 | 0 | 0 | 0 | 0 | 0 | 0 | 0 | 0 | 0 | 0 | 0 | 0 | 0 | 0 | 0 | 0 | 0 | 0 | 0 | 0 | 0.362 | 0.091 | 0 | 0 | 0 | 0 | 0 | 0 | 0 | 0 | 0 | 0 | 0 | 0 | 0 | 0 | 0 | 0 | 0 | 0 | 0 | 0 | 0 | 0 | 0 | 0 | 0 | 0 | Therm.decomp. | 973 | 0.29 | 0.067 | 4.328358 | 1.013 | 1.2 | 63 | 17.1 |  | 31.3 | 37.8 | 69.1 | 11.8161
973 | 245 | 0 | 0 | 0 | 0 | 0 | 0 | 0 | 0 | 0 | 0.6 | 0 | 0 | 0 | 0 | 0 | 0 | 0 | 0 | 0 | 0 | 0 | 0 | 0 | 0 | 0 | 0 | 0 | 0 | 0 | 0 | 0 | 0 | 0 | 0 | 0 | 0 | 0 | 0 | 0 | 0 | 0.4 | 0 | 0 | 0 | 0 | 0 | 0 | 0 | 0 | 0 | 0 | 0 | 0 | 0 | 0 | 0 | 0 | 0 | 0 | 0 | 0 | 0 | 0 | 0 | 0 | 0 | 0 | 0 | Therm.decomp. | 973 | 0.29 | 0.043 | 6.744186 | 1.013 | 1.2 | 41 | 4.4 |  | 1.3 | 6 | 7.3 | 0.3212
974 | 245 | 0 | 0 | 0 | 0 | 0 | 0 | 0 | 0 | 0 | 0 | 0 | 0 | 0 | 0 | 0 | 0 | 0 | 0 | 0 | 0 | 0 | 0 | 0 | 0 | 0 | 0 | 0 | 0 | 0 | 0 | 0 | 0 | 0.957 | 0 | 0 | 0 | 0 | 0 | 0 | 0 | 0 | 0.043 | 0 | 0 | 0 | 0 | 0 | 0 | 0 | 0 | 0 | 0 | 0 | 0 | 0 | 0 | 0 | 0 | 0 | 0 | 0 | 0 | 0 | 0 | 0 | 0 | 0 | 0 | Therm.decomp. | 973 | 0.29 | 0.042 | 6.904762 | 1.013 | 0.2 | 72 | 6.7 |  | 4.9 | 26.2 | 31.1 | 2.0837
975 | 245 | 0 | 0 | 0 | 0 | 0 | 0 | 0 | 0 | 0 | 0.779 | 0 | 0 | 0 | 0 | 0 | 0 | 0 | 0 | 0 | 0 | 0 | 0 | 0 | 0 | 0 | 0 | 0 | 0 | 0 | 0 | 0 | 0 | 0 | 0 | 0 | 0 | 0 | 0 | 0 | 0 | 0.131 | 0.09 | 0 | 0 | 0 | 0 | 0 | 0 | 0 | 0 | 0 | 0 | 0 | 0 | 0 | 0 | 0 | 0 | 0 | 0 | 0 | 0 | 0 | 0 | 0 | 0 | 0 | 0 | Therm.decomp. | 973 | 0.29 | 0.041 | 7.073171 | 1.013 | 0.2 | 42 | 4.5 |  | 5.7 | 34.7 | 40.4 | 1.818
976 | 246 | 0 | 0 | 0 | 0 | 0 | 0 | 0 | 0 | 0 | 0 | 0 | 0 | 0 | 0 | 0 | 0 | 0 | 0 | 0 | 0 | 0 | 0 | 0 | 0 | 0 | 0 | 0 | 0 | 0 | 0 | 0 | 0 | 1 | 0 | 0 | 0 | 0 | 0 | 0 | 0 | 0 | 0 | 0 | 0 | 0 | 0 | 0 | 0 | 0 | 0 | 0 | 0 | 0 | 0 | 0 | 0 | 0 | 0 | 0 | 0 | 0 | 0 | 0 | 0 | 0 | 0 | 0 | 0 | sol-gel | 1023 | 0.808 | 0.202 | 4 | 1.013 | 0.24 | 52 | 5.8 | 71 | 8 | 21 | 29 | 1.682
977 | 246 | 0 | 0 | 0 | 0 | 0 | 0 | 0 | 0 | 0 | 0 | 0 | 0 | 0.05 | 0 | 0 | 0 | 0 | 0 | 0 | 0 | 0 | 0 | 0 | 0 | 0 | 0 | 0 | 0 | 0 | 0 | 0.05 | 0 | 0.9 | 0 | 0 | 0 | 0 | 0 | 0 | 0 | 0 | 0 | 0 | 0 | 0 | 0 | 0 | 0 | 0 | 0 | 0 | 0 | 0 | 0 | 0 | 0 | 0 | 0 | 0 | 0 | 0 | 0 | 0 | 0 | 0 | 0 | 0 | 0 | sol-gel | 1023 | 0.808 | 0.202 | 4 | 1.013 | 0.24 | 68 | 10.4 | 53 | 31 | 16 | 47 | 4.888
978 | 246 | 0 | 0 | 0 | 0 | 0 | 0 | 0 | 0 | 0 | 0 | 0 | 0 | 0.05 | 0 | 0 | 0 | 0 | 0 | 0 | 0 | 0 | 0 | 0 | 0 | 0 | 0 | 0 | 0 | 0 | 0 | 0 | 0 | 0.9 | 0 | 0 | 0 | 0.05 | 0 | 0 | 0 | 0 | 0 | 0 | 0 | 0 | 0 | 0 | 0 | 0 | 0 | 0 | 0 | 0 | 0 | 0 | 0 | 0 | 0 | 0 | 0 | 0 | 0 | 0 | 0 | 0 | 0 | 0 | 0 | sol-gel | 1023 | 0.808 | 0.202 | 4 | 1.013 | 0.24 | 65 | 12 | 51 | 34 | 15 | 49 | 5.88
979 | 246 | 0 | 0 | 0 | 0 | 0 | 0 | 0 | 0 | 0 | 0 | 0 | 0 | 0.05 | 0 | 0 | 0 | 0 | 0 | 0 | 0 | 0 | 0 | 0 | 0 | 0 | 0 | 0 | 0 | 0.05 | 0 | 0 | 0 | 0.9 | 0 | 0 | 0 | 0 | 0 | 0 | 0 | 0 | 0 | 0 | 0 | 0 | 0 | 0 | 0 | 0 | 0 | 0 | 0 | 0 | 0 | 0 | 0 | 0 | 0 | 0 | 0 | 0 | 0 | 0 | 0 | 0 | 0 | 0 | 0 | sol-gel | 1023 | 0.808 | 0.202 | 4 | 1.013 | 0.24 | 64 | 7 | 62 | 20 | 18 | 38 | 2.66
980 | 246 | 0 | 0 | 0 | 0 | 0 | 0 | 0 | 0 | 0 | 0 | 0 | 0 | 0.05 | 0 | 0 | 0 | 0 | 0 | 0 | 0 | 0 | 0 | 0 | 0 | 0 | 0 | 0 | 0 | 0 | 0 | 0 | 0 | 0.9 | 0 | 0 | 0 | 0 | 0 | 0 | 0 | 0 | 0 | 0 | 0 | 0 | 0.05 | 0 | 0 | 0 | 0 | 0 | 0 | 0 | 0 | 0 | 0 | 0 | 0 | 0 | 0 | 0 | 0 | 0 | 0 | 0 | 0 | 0 | 0 | sol-gel | 1023 | 0.808 | 0.202 | 4 | 1.013 | 0.24 | 65 | 6 | 65 | 21 | 14 | 35 | 2.1
981 | 246 | 0 | 0 | 0 | 0 | 0 | 0 | 0 | 0 | 0 | 0 | 0 | 0 | 0.05 | 0 | 0 | 0.05 | 0 | 0 | 0 | 0 | 0 | 0 | 0 | 0 | 0 | 0 | 0 | 0 | 0 | 0 | 0 | 0 | 0.9 | 0 | 0 | 0 | 0 | 0 | 0 | 0 | 0 | 0 | 0 | 0 | 0 | 0 | 0 | 0 | 0 | 0 | 0 | 0 | 0 | 0 | 0 | 0 | 0 | 0 | 0 | 0 | 0 | 0 | 0 | 0 | 0 | 0 | 0 | 0 | sol-gel | 1023 | 0.808 | 0.202 | 4 | 1.013 | 0.24 | 70 | 10.2 | 59 | 22 | 18 | 40 | 4.08
982 | 246 | 0 | 0 | 0 | 0 | 0 | 0 | 0 | 0 | 0 | 0 | 0 | 0 | 0.05 | 0 | 0 | 0 | 0 | 0 | 0 | 0 | 0 | 0 | 0 | 0 | 0 | 0 | 0 | 0 | 0 | 0 | 0.025 | 0 | 0.9 | 0 | 0 | 0 | 0.025 | 0 | 0 | 0 | 0 | 0 | 0 | 0 | 0 | 0 | 0 | 0 | 0 | 0 | 0 | 0 | 0 | 0 | 0 | 0 | 0 | 0 | 0 | 0 | 0 | 0 | 0 | 0 | 0 | 0 | 0 | 0 | sol-gel | 1023 | 0.808 | 0.202 | 4 | 1.013 | 0.24 | 82 | 22.4 | 22 | 51 | 27 | 78 | 17.472
983 | 246 | 0 | 0 | 0 | 0 | 0 | 0 | 0 | 0 | 0 | 0 | 0 | 0 | 0.05 | 0 | 0 | 0 | 0 | 0 | 0 | 0 | 0 | 0 | 0 | 0 | 0 | 0 | 0 | 0 | 0.025 | 0 | 0.025 | 0 | 0.9 | 0 | 0 | 0 | 0 | 0 | 0 | 0 | 0 | 0 | 0 | 0 | 0 | 0 | 0 | 0 | 0 | 0 | 0 | 0 | 0 | 0 | 0 | 0 | 0 | 0 | 0 | 0 | 0 | 0 | 0 | 0 | 0 | 0 | 0 | 0 | sol-gel | 1023 | 0.808 | 0.202 | 4 | 1.013 | 0.24 | 81 | 16 | 32 | 43 | 25 | 68 | 10.88
984 | 246 | 0 | 0 | 0 | 0 | 0 | 0 | 0 | 0 | 0 | 0 | 0 | 0 | 0.05 | 0 | 0 | 0 | 0 | 0 | 0 | 0 | 0 | 0 | 0 | 0 | 0 | 0 | 0 | 0 | 0 | 0 | 0.025 | 0 | 0.9 | 0 | 0 | 0 | 0 | 0 | 0 | 0 | 0 | 0 | 0 | 0 | 0 | 0.025 | 0 | 0 | 0 | 0 | 0 | 0 | 0 | 0 | 0 | 0 | 0 | 0 | 0 | 0 | 0 | 0 | 0 | 0 | 0 | 0 | 0 | 0 | sol-gel | 1023 | 0.808 | 0.202 | 4 | 1.013 | 0.24 | 82 | 14.2 | 40 | 39 | 21 | 60 | 8.52
985 | 246 | 0 | 0 | 0 | 0 | 0 | 0 | 0 | 0 | 0 | 0 | 0 | 0 | 0.05 | 0 | 0 | 0.025 | 0 | 0 | 0 | 0 | 0 | 0 | 0 | 0 | 0 | 0 | 0 | 0 | 0 | 0 | 0.025 | 0 | 0.9 | 0 | 0 | 0 | 0 | 0 | 0 | 0 | 0 | 0 | 0 | 0 | 0 | 0 | 0 | 0 | 0 | 0 | 0 | 0 | 0 | 0 | 0 | 0 | 0 | 0 | 0 | 0 | 0 | 0 | 0 | 0 | 0 | 0 | 0 | 0 | sol-gel | 1023 | 0.808 | 0.202 | 4 | 1.013 | 0.24 | 85 | 22.8 | 19 | 53 | 28 | 81 | 18.468
986 | 246 | 0 | 0 | 0 | 0 | 0 | 0 | 0 | 0 | 0 | 0 | 0 | 0 | 0.05 | 0 | 0 | 0 | 0 | 0 | 0 | 0 | 0 | 0 | 0 | 0 | 0 | 0 | 0 | 0 | 0.025 | 0 | 0 | 0 | 0.9 | 0 | 0 | 0 | 0.025 | 0 | 0 | 0 | 0 | 0 | 0 | 0 | 0 | 0 | 0 | 0 | 0 | 0 | 0 | 0 | 0 | 0 | 0 | 0 | 0 | 0 | 0 | 0 | 0 | 0 | 0 | 0 | 0 | 0 | 0 | 0 | sol-gel | 1023 | 0.808 | 0.202 | 4 | 1.013 | 0.24 | 80 | 17 | 35 | 43 | 22 | 65 | 11.05
987 | 246 | 0 | 0 | 0 | 0 | 0 | 0 | 0 | 0 | 0 | 0 | 0 | 0 | 0.05 | 0 | 0 | 0 | 0 | 0 | 0 | 0 | 0 | 0 | 0 | 0 | 0 | 0 | 0 | 0 | 0 | 0 | 0 | 0 | 0.9 | 0 | 0 | 0 | 0.025 | 0 | 0 | 0 | 0 | 0 | 0 | 0 | 0 | 0.025 | 0 | 0 | 0 | 0 | 0 | 0 | 0 | 0 | 0 | 0 | 0 | 0 | 0 | 0 | 0 | 0 | 0 | 0 | 0 | 0 | 0 | 0 | sol-gel | 1023 | 0.808 | 0.202 | 4 | 1.013 | 0.24 | 84 | 14.2 | 43 | 37 | 20 | 57 | 8.094
988 | 246 | 0 | 0 | 0 | 0 | 0 | 0 | 0 | 0 | 0 | 0 | 0 | 0 | 0.05 | 0 | 0 | 0.025 | 0 | 0 | 0 | 0 | 0 | 0 | 0 | 0 | 0 | 0 | 0 | 0 | 0 | 0 | 0 | 0 | 0.9 | 0 | 0 | 0 | 0.025 | 0 | 0 | 0 | 0 | 0 | 0 | 0 | 0 | 0 | 0 | 0 | 0 | 0 | 0 | 0 | 0 | 0 | 0 | 0 | 0 | 0 | 0 | 0 | 0 | 0 | 0 | 0 | 0 | 0 | 0 | 0 | sol-gel | 1023 | 0.808 | 0.202 | 4 | 1.013 | 0.24 | 85 | 23.8 | 17 | 57 | 26 | 83 | 19.754
989 | 246 | 0 | 0 | 0 | 0 | 0 | 0 | 0 | 0 | 0 | 0 | 0 | 0 | 0.05 | 0 | 0 | 0 | 0 | 0 | 0 | 0 | 0 | 0 | 0 | 0 | 0 | 0 | 0 | 0 | 0.025 | 0 | 0 | 0 | 0.9 | 0 | 0 | 0 | 0 | 0 | 0 | 0 | 0 | 0 | 0 | 0 | 0 | 0.025 | 0 | 0 | 0 | 0 | 0 | 0 | 0 | 0 | 0 | 0 | 0 | 0 | 0 | 0 | 0 | 0 | 0 | 0 | 0 | 0 | 0 | 0 | sol-gel | 1023 | 0.808 | 0.202 | 4 | 1.013 | 0.24 | 80 | 14.5 | 44 | 37 | 19 | 56 | 8.12
990 | 246 | 0 | 0 | 0 | 0 | 0 | 0 | 0 | 0 | 0 | 0 | 0 | 0 | 0.05 | 0 | 0 | 0.025 | 0 | 0 | 0 | 0 | 0 | 0 | 0 | 0 | 0 | 0 | 0 | 0 | 0.025 | 0 | 0 | 0 | 0.9 | 0 | 0 | 0 | 0 | 0 | 0 | 0 | 0 | 0 | 0 | 0 | 0 | 0 | 0 | 0 | 0 | 0 | 0 | 0 | 0 | 0 | 0 | 0 | 0 | 0 | 0 | 0 | 0 | 0 | 0 | 0 | 0 | 0 | 0 | 0 | sol-gel | 1023 | 0.808 | 0.202 | 4 | 1.013 | 0.24 | 85 | 14.6 | 41 | 40 | 19 | 59 | 8.614
991 | 246 | 0 | 0 | 0 | 0 | 0 | 0 | 0 | 0 | 0 | 0 | 0 | 0 | 0.05 | 0 | 0 | 0.025 | 0 | 0 | 0 | 0 | 0 | 0 | 0 | 0 | 0 | 0 | 0 | 0 | 0 | 0 | 0 | 0 | 0.9 | 0 | 0 | 0 | 0 | 0 | 0 | 0 | 0 | 0 | 0 | 0 | 0 | 0.025 | 0 | 0 | 0 | 0 | 0 | 0 | 0 | 0 | 0 | 0 | 0 | 0 | 0 | 0 | 0 | 0 | 0 | 0 | 0 | 0 | 0 | 0 | sol-gel | 1023 | 0.808 | 0.202 | 4 | 1.013 | 0.24 | 84 | 14 | 43 | 39 | 18 | 57 | 7.98
992 | 247 | 0 | 0 | 0 | 0 | 0 | 0 | 0 | 0 | 0 | 0 | 0 | 0 | 0 | 0 | 0 | 0 | 0 | 0 | 0 | 0 | 0 | 0 | 0 | 0 | 0 | 0 | 0 | 0 | 0 | 0 | 0 | 0 | 0 | 0 | 0.25 | 0 | 0.75 | 0 | 0 | 0 | 0 | 0 | 0 | 0 | 0 | 0 | 0 | 0 | 0 | 0 | 0 | 0 | 0 | 0 | 0 | 0 | 0 | 0 | 0 | 0 | 0 | 0 | 0 | 0 | 0 | 0 | 0 | 0 | n.a. | 1003 | 0.25 | 0.283 | 0.883392 | 1.013 | 2.4 | 90 | 22 |  |  |  | 15 | 3.3
993 | 247 | 0 | 0 | 0 | 0 | 0 | 0 | 0 | 0 | 0 | 0 | 0 | 0 | 0.25 | 0 | 0 | 0 | 0 | 0 | 0 | 0 | 0 | 0 | 0 | 0 | 0 | 0 | 0 | 0 | 0 | 0 | 0 | 0 | 0 | 0 | 0.167 | 0 | 0.583 | 0 | 0 | 0 | 0 | 0 | 0 | 0 | 0 | 0 | 0 | 0 | 0 | 0 | 0 | 0 | 0 | 0 | 0 | 0 | 0 | 0 | 0 | 0 | 0 | 0 | 0 | 0 | 0 | 0 | 0 | 0 | n.a. | 1003 | 0.25 | 0.283 | 0.883392 | 1.013 | 2.4 | 90 | 19 |  |  |  | 23 | 4.37
994 | 247 | 0 | 0 | 0 | 0 | 0 | 0 | 0 | 0 | 0 | 0 | 0 | 0 | 0.25 | 0 | 0 | 0 | 0 | 0 | 0 | 0 | 0 | 0 | 0 | 0 | 0 | 0 | 0 | 0 | 0 | 0 | 0.333 | 0 | 0 | 0 | 0.167 | 0 | 0.25 | 0 | 0 | 0 | 0 | 0 | 0 | 0 | 0 | 0 | 0 | 0 | 0 | 0 | 0 | 0 | 0 | 0 | 0 | 0 | 0 | 0 | 0 | 0 | 0 | 0 | 0 | 0 | 0 | 0 | 0 | 0 | n.a. | 1003 | 0.25 | 0.283 | 0.883392 | 1.013 | 2.4 | 90 | 17 |  |  |  | 18 | 3.06
995 | 248 | 0 | 0 | 0 | 0 | 0.5 | 0 | 0 | 0 | 0 | 0 | 0 | 0 | 0 | 0 | 0 | 0 | 0 | 0 | 0 | 0 | 0 | 0 | 0 | 0 | 0 | 0 | 0 | 0 | 0 | 0 | 0 | 0 | 0 | 0 | 0 | 0 | 0 | 0 | 0 | 0 | 0 | 0 | 0 | 0 | 0 | 0 | 0 | 0 | 0 | 0 | 0 | 0 | 0 | 0 | 0 | 0 | 0 | 0 | 0 | 0 | 0.5 | 0 | 0 | 0 | 0 | 0 | 0 | 0 | Therm.decomp. | 973 | 0.4 | 0.1 | 4 | 1.013 | 0.24 |  | 7.8 | 41.1 | 13.5 | 45.4 | 58.9 | 4.5942
996 | 248 | 0 | 0 | 0 | 0 | 0.167 | 0 | 0 | 0 | 0 | 0 | 0 | 0 | 0 | 0 | 0 | 0 | 0 | 0 | 0 | 0 | 0.333 | 0 | 0 | 0 | 0 | 0 | 0 | 0 | 0 | 0 | 0 | 0 | 0 | 0 | 0 | 0 | 0 | 0 | 0 | 0 | 0 | 0 | 0 | 0 | 0 | 0 | 0 | 0 | 0 | 0 | 0 | 0 | 0 | 0 | 0 | 0 | 0 | 0 | 0 | 0 | 0.5 | 0 | 0 | 0 | 0 | 0 | 0 | 0 | Therm.decomp. | 973 | 0.4 | 0.1 | 4 | 1.013 | 0.24 |  | 28.1 | 39.4 | 36.7 | 24 | 60.7 | 17.0567
997 | 249 | 0 | 0 | 0 | 0 | 0 | 0 | 0 | 0 | 0 | 0 | 0 | 0 | 0 | 0 | 0 | 0 | 0 | 0 | 0 | 0 | 0 | 0 | 0 | 0 | 0 | 0 | 0 | 0 | 0 | 0 | 0 | 0 | 0 | 0 | 0 | 0 | 0 | 0 | 0 | 0 | 0 | 0 | 0 | 0 | 0 | 0 | 0 | 0 | 0 | 0 | 0 | 0 | 0 | 0 | 0 | 0 | 0 | 0 | 0 | 0 | 0 | 0 | 0 | 0 | 0 | 0 | 0 | 1 | Therm.decomp. | 973 | 0.375 | 0.125 | 3 | 1.013 | 0.24 |  | 26 | 84 |  |  | 16.1 | 4.186
998 | 249 | 0 | 0 | 0 | 0 | 0 | 0 | 0 | 0 | 0 | 0 | 0 | 1 | 0 | 0 | 0 | 0 | 0 | 0 | 0 | 0 | 0 | 0 | 0 | 0 | 0 | 0 | 0 | 0 | 0 | 0 | 0 | 0 | 0 | 0 | 0 | 0 | 0 | 0 | 0 | 0 | 0 | 0 | 0 | 0 | 0 | 0 | 0 | 0 | 0 | 0 | 0 | 0 | 0 | 0 | 0 | 0 | 0 | 0 | 0 | 0 | 0 | 0 | 0 | 0 | 0 | 0 | 0 | 0 | Therm.decomp. | 773 | 0.375 | 0.125 | 3 | 1.013 | 0.24 |  | 21.1 | 98.1 |  |  | 1.9 | 0.4009
999 | 249 | 0 | 0 | 0 | 0 | 0 | 0 | 0 | 0 | 0 | 0 | 0 | 0 | 0 | 0 | 0 | 0 | 0 | 0 | 0 | 0 | 0 | 0 | 0 | 0 | 0 | 0 | 0 | 0 | 0 | 0 | 0 | 0 | 0 | 0 | 0 | 0 | 0 | 0 | 0 | 0 | 0 | 0 | 0 | 0 | 0 | 0 | 0 | 0 | 0 | 0 | 0 | 0 | 0 | 0 | 0 | 0 | 0 | 0 | 0 | 1 | 0 | 0 | 0 | 0 | 0 | 0 | 0 | 0 | Therm.decomp. | 1123 | 0.375 | 0.125 | 3 | 1.013 | 0.24 |  | 24 | 68 |  |  | 32 | 7.68
1000 | 249 | 0 | 0 | 0 | 0 | 0 | 0 | 0 | 0 | 0 | 0 | 0 | 0 | 0 | 0 | 0 | 0 | 0 | 0 | 0 | 0 | 0 | 0 | 0 | 0 | 0 | 0 | 0 | 0 | 0 | 1 | 0 | 0 | 0 | 0 | 0 | 0 | 0 | 0 | 0 | 0 | 0 | 0 | 0 | 0 | 0 | 0 | 0 | 0 | 0 | 0 | 0 | 0 | 0 | 0 | 0 | 0 | 0 | 0 | 0 | 0 | 0 | 0 | 0 | 0 | 0 | 0 | 0 | 0 | Therm.decomp. | 923 | 0.375 | 0.125 | 3 | 1.013 | 0.24 |  | 6.75 |  |  |  | 12.1 | 0.81675
1001 | 249 | 0 | 0 | 0 | 0 | 0 | 0 | 0 | 0 | 0 | 0 | 0 | 0 | 0 | 0 | 0 | 0 | 0 | 0 | 0 | 0 | 0.5 | 0 | 0 | 0 | 0 | 0 | 0 | 0 | 0 | 0.167 | 0 | 0 | 0 | 0 | 0 | 0 | 0 | 0 | 0 | 0 | 0 | 0 | 0 | 0 | 0 | 0 | 0 | 0 | 0 | 0 | 0 | 0 | 0 | 0 | 0 | 0 | 0 | 0 | 0 | 0 | 0 | 0 | 0 | 0 | 0 | 0 | 0 | 0.333 | Therm.decomp. | 923 | 0.375 | 0.125 | 3 | 1.013 | 0.24 |  | 27.1 | 47.8 |  |  | 52.2 | 14.1462
1002 | 249 | 0 | 0 | 0 | 0 | 0 | 0 | 0 | 0 | 0 | 0 | 0 | 0.333 | 0 | 0 | 0 | 0 | 0 | 0 | 0 | 0 | 0.5 | 0 | 0 | 0 | 0 | 0 | 0 | 0 | 0 | 0.167 | 0 | 0 | 0 | 0 | 0 | 0 | 0 | 0 | 0 | 0 | 0 | 0 | 0 | 0 | 0 | 0 | 0 | 0 | 0 | 0 | 0 | 0 | 0 | 0 | 0 | 0 | 0 | 0 | 0 | 0 | 0 | 0 | 0 | 0 | 0 | 0 | 0 | 0 | Therm.decomp. | 823 | 0.375 | 0.125 | 3 | 1.013 | 0.24 |  | 28.82 | 49.6 |  |  | 50.35 | 14.51087
1003 | 249 | 0 | 0 | 0 | 0 | 0 | 0 | 0 | 0 | 0 | 0 | 0 | 0.2 | 0 | 0 | 0 | 0 | 0 | 0 | 0 | 0 | 0.6 | 0 | 0 | 0 | 0 | 0 | 0 | 0 | 0 | 0.2 | 0 | 0 | 0 | 0 | 0 | 0 | 0 | 0 | 0 | 0 | 0 | 0 | 0 | 0 | 0 | 0 | 0 | 0 | 0 | 0 | 0 | 0 | 0 | 0 | 0 | 0 | 0 | 0 | 0 | 0 | 0 | 0 | 0 | 0 | 0 | 0 | 0 | 0 | Therm.decomp. | 873 | 0.375 | 0.125 | 3 | 1.013 | 0.24 |  | 28.88 | 51.4 |  |  | 48.15 | 13.90572
1004 | 249 | 0 | 0 | 0 | 0 | 0 | 0 | 0 | 0 | 0 | 0 | 0 | 0 | 0 | 0 | 0 | 0 | 0 | 0 | 0 | 0 | 0.5 | 0 | 0 | 0 | 0 | 0 | 0 | 0 | 0 | 0.167 | 0 | 0 | 0 | 0 | 0 | 0 | 0 | 0 | 0 | 0 | 0 | 0 | 0 | 0 | 0 | 0 | 0 | 0 | 0 | 0 | 0 | 0 | 0 | 0 | 0 | 0 | 0 | 0 | 0 | 0.333 | 0 | 0 | 0 | 0 | 0 | 0 | 0 | 0 | Therm.decomp. | 823 | 0.375 | 0.125 | 3 | 1.013 | 0.24 |  | 29.63 | 55.6 |  |  | 44.51 | 13.18831
1005 | 249 | 0 | 0 | 0 | 0 | 0 | 0 | 0 | 0 | 0 | 0 | 0 | 0 | 0 | 0 | 0 | 0 | 0 | 0 | 0 | 0 | 0.6 | 0 | 0 | 0 | 0 | 0 | 0 | 0 | 0 | 0.2 | 0 | 0 | 0 | 0 | 0 | 0 | 0 | 0 | 0 | 0 | 0 | 0 | 0 | 0 | 0 | 0 | 0 | 0 | 0 | 0 | 0 | 0 | 0 | 0 | 0 | 0 | 0 | 0 | 0 | 0.2 | 0 | 0 | 0 | 0 | 0 | 0 | 0 | 0 | Therm.decomp. | 773 | 0.375 | 0.125 | 3 | 1.013 | 0.24 |  | 30.8 | 54 |  |  | 45.6 | 14.0448
1006 | 250 | 0 | 0 | 0 | 0 | 0 | 0 | 0 | 0 | 0 | 0 | 0 | 0 | 0 | 0 | 0 | 0 | 0 | 0 | 0 | 0 | 0 | 0 | 0 | 0 | 0 | 0 | 0 | 0 | 0 | 0 | 0 | 0 | 0 | 0 | 0 | 0 | 0 | 0 | 0 | 0 | 0 | 0 | 0 | 0 | 0 | 0 | 0 | 0 | 0 | 0 | 0 | 0 | 1 | 0 | 0 | 0 | 0 | 0 | 0 | 0 | 0 | 0 | 0 | 0 | 0 | 0 | 0 | 0 | Sol-gel | 1073 | 0.545 | 0.182 | 2.994505 | 1.013 | 0.1 |  | 0.6 |  |  |  | 90.1 | 0.5406
1007 | 250 | 0 | 0 | 0 | 0 | 0 | 0 | 0 | 0 | 0 | 0 | 0 | 0 | 0 | 0 | 0 | 0 | 0 | 0 | 0 | 0 | 0 | 0 | 0 | 0 | 0 | 0 | 0 | 0 | 0 | 0 | 0 | 0 | 0 | 0.021 | 0 | 0 | 0 | 0 | 0 | 0 | 0 | 0 | 0 | 0 | 0 | 0 | 0 | 0 | 0 | 0 | 0 | 0 | 0.979 | 0 | 0 | 0 | 0 | 0 | 0 | 0 | 0 | 0 | 0 | 0 | 0 | 0 | 0 | 0 | Sol-gel | 1073 | 0.545 | 0.182 | 2.994505 | 1.013 | 0.1 |  | 16.4 |  |  |  | 34.3 | 5.6252
1008 | 250 | 0 | 0 | 0 | 0 | 0 | 0 | 0 | 0 | 0 | 0 | 0 | 0 | 0 | 0 | 0 | 0 | 0 | 0 | 0 | 0 | 0 | 0 | 0 | 0 | 0 | 0 | 0 | 0 | 0 | 0 | 0 | 0 | 0 | 0 | 0 | 0 | 0.213 | 0 | 0 | 0 | 0 | 0 | 0 | 0 | 0 | 0 | 0 | 0 | 0 | 0 | 0 | 0 | 0.774 | 0 | 0 | 0 | 0 | 0 | 0 | 0 | 0 | 0 | 0 | 0.013 | 0 | 0 | 0 | 0 | Sol-gel | 1073 | 0.545 | 0.182 | 2.994505 | 1.013 | 0.1 |  | 12.3 |  |  |  | 74.3 | 9.1389
1009 | 250 | 0 | 0 | 0 | 0 | 0 | 0 | 0 | 0 | 0 | 0 | 0 | 0 | 0 | 0 | 0 | 0 | 0 | 0 | 0 | 0 | 0 | 0 | 0 | 0 | 0 | 0 | 0 | 0 | 0 | 0 | 0 | 0 | 0 | 0.017 | 0 | 0 | 0.2 | 0 | 0 | 0 | 0 | 0 | 0 | 0 | 0 | 0 | 0 | 0 | 0 | 0 | 0 | 0 | 0.77 | 0 | 0 | 0 | 0 | 0 | 0 | 0 | 0 | 0 | 0 | 0.013 | 0 | 0 | 0 | 0 | Sol-gel | 1073 | 0.545 | 0.182 | 2.994505 | 1.013 | 0.1 |  | 36.8 |  |  |  | 64.9 | 23.8832
1010 | 251 | 0 | 0 | 0 | 0 | 0 | 0 | 0 | 0 | 0 | 1 | 0 | 0 | 0 | 0 | 0 | 0 | 0 | 0 | 0 | 0 | 0 | 0 | 0 | 0 | 0 | 0 | 0 | 0 | 0 | 0 | 0 | 0 | 0 | 0 | 0 | 0 | 0 | 0 | 0 | 0 | 0 | 0 | 0 | 0 | 0 | 0 | 0 | 0 | 0 | 0 | 0 | 0 | 0 | 0 | 0 | 0 | 0 | 0 | 0 | 0 | 0 | 0 | 0 | 0 | 0 | 0 | 0 | 0 | n.a. | 1073 | 0.9 | 0.1 | 9 | 1.013 | 0.6 | 98 | 11.9 |  |  |  | 55.1 | 6.5569
1011 | 251 | 0 | 0 | 0 | 0 | 0 | 0 | 0 | 0 | 0.5 | 0.5 | 0 | 0 | 0 | 0 | 0 | 0 | 0 | 0 | 0 | 0 | 0 | 0 | 0 | 0 | 0 | 0 | 0 | 0 | 0 | 0 | 0 | 0 | 0 | 0 | 0 | 0 | 0 | 0 | 0 | 0 | 0 | 0 | 0 | 0 | 0 | 0 | 0 | 0 | 0 | 0 | 0 | 0 | 0 | 0 | 0 | 0 | 0 | 0 | 0 | 0 | 0 | 0 | 0 | 0 | 0 | 0 | 0 | 0 | n.a. | 1073 | 0.9 | 0.1 | 9 | 1.013 | 0.6 | 98.9 | 10.7 |  |  |  | 60.8 | 6.5056
1012 | 253 | 0 | 0.25 | 0 | 0 | 0.5 | 0 | 0 | 0 | 0 | 0 | 0 | 0 | 0 | 0 | 0 | 0 | 0 | 0 | 0 | 0 | 0 | 0 | 0 | 0 | 0 | 0 | 0 | 0 | 0 | 0 | 0 | 0 | 0 | 0 | 0 | 0 | 0 | 0 | 0 | 0 | 0 | 0 | 0 | 0 | 0 | 0 | 0 | 0 | 0 | 0 | 0 | 0 | 0 | 0 | 0 | 0 | 0 | 0 | 0 | 0 | 0 | 0 | 0 | 0 | 0.25 | 0 | 0 | 0 | Sol-gel | 1123 | 0.3 | 0.06 | 5 | 1.013 | 0.024 | 99 | 21.7 |  |  |  | 63 | 13.671
1013 | 254 | 0 | 0 | 0 | 0 | 0.386 | 0 | 0 | 0 | 0 | 0 | 0 | 0 | 0 | 0 | 0 | 0 | 0 | 0 | 0 | 0 | 0 | 0 | 0 | 0 | 0 | 0 | 0 | 0 | 0 | 0 | 0 | 0 | 0 | 0 | 0 | 0 | 0 | 0 | 0 | 0 | 0 | 0 | 0 | 0 | 0 | 0 | 0 | 0 | 0 | 0 | 0 | 0 | 0 | 0 | 0 | 0 | 0 | 0 | 0 | 0 | 0 | 0 | 0 | 0 | 0.254 | 0 | 0 | 0.36 | Therm.decomp. | 1073 | 0.91 | 0.09 | 10.11111 | 1.013 | 0.05 | 85.7 | 14.1 |  | 30.2 | 43 | 73.2 | 10.3212
1014 | 256 | 0 | 0 | 0 | 0 | 0 | 0 | 0 | 0 | 0 | 0 | 0 | 0 | 0 | 0 | 0 | 0 | 0 | 0 | 0 | 0 | 0 | 0 | 0 | 0 | 0 | 0 | 0 | 0 | 0 | 0 | 0.19 | 0 | 0 | 0 | 0 | 0 | 0 | 0 | 0 | 0 | 0 | 0 | 0 | 0 | 0 | 0 | 0 | 0 | 0 | 0 | 0 | 0 | 0 | 0 | 0 | 0 | 0 | 0 | 0 | 0 | 0.81 | 0 | 0 | 0 | 0 | 0 | 0 | 0 | Therm.decomp. | 1173 | 0.5 | 0.16 | 3.125 | 1.013 | 0.252 | 90 | 12 |  |  |  | 70 | 8.4
1015 | 257 | 0 | 1 | 0 | 0 | 0 | 0 | 0 | 0 | 0 | 0 | 0 | 0 | 0 | 0 | 0 | 0 | 0 | 0 | 0 | 0 | 0 | 0 | 0 | 0 | 0 | 0 | 0 | 0 | 0 | 0 | 0 | 0 | 0 | 0 | 0 | 0 | 0 | 0 | 0 | 0 | 0 | 0 | 0 | 0 | 0 | 0 | 0 | 0 | 0 | 0 | 0 | 0 | 0 | 0 | 0 | 0 | 0 | 0 | 0 | 0 | 0 | 0 | 0 | 0 | 0 | 0 | 0 | 0 | Impregnation | 1023 | 0.404 | 0.037 | 10.91892 | 1.013 | 0.308 |  | 1.5 | 69.5 | 6.1 | 24.6 | 30.7 | 0.4605
1016 | 257 | 0 | 0.905 | 0 | 0 | 0 | 0 | 0 | 0 | 0 | 0 | 0 | 0 | 0 | 0 | 0 | 0 | 0 | 0 | 0 | 0 | 0 | 0 | 0 | 0 | 0 | 0 | 0 | 0 | 0 | 0 | 0 | 0 | 0 | 0 | 0 | 0 | 0 | 0 | 0 | 0 | 0 | 0.095 | 0 | 0 | 0 | 0 | 0 | 0 | 0 | 0 | 0 | 0 | 0 | 0 | 0 | 0 | 0 | 0 | 0 | 0 | 0 | 0 | 0 | 0 | 0 | 0 | 0 | 0 | Impregnation | 1023 | 0.404 | 0.037 | 10.91892 | 1.013 | 0.308 |  | 4.5 | 50.3 | 9.2 | 39.3 | 48.5 | 2.1825
1017 | 257 | 0 | 0.827 | 0 | 0 | 0 | 0 | 0 | 0 | 0 | 0 | 0 | 0 | 0 | 0 | 0 | 0 | 0 | 0 | 0 | 0 | 0 | 0 | 0 | 0 | 0 | 0 | 0 | 0 | 0 | 0 | 0 | 0 | 0 | 0 | 0 | 0 | 0.122 | 0 | 0 | 0 | 0 | 0.051 | 0 | 0 | 0 | 0 | 0 | 0 | 0 | 0 | 0 | 0 | 0 | 0 | 0 | 0 | 0 | 0 | 0 | 0 | 0 | 0 | 0 | 0 | 0 | 0 | 0 | 0 | Impregnation | 1023 | 0.404 | 0.037 | 10.91892 | 1.013 | 0.308 |  | 6.2 | 41.7 | 10.2 | 41.2 | 51.4 | 3.1868
1018 | 258 | 0 | 0 | 0 | 0 | 0 | 0 | 0 | 0 | 0 | 0 | 0 | 0 | 0 | 0 | 0 | 0 | 0 | 0 | 0 | 0 | 0 | 0 | 0 | 0 | 0 | 0 | 0 | 0 | 0 | 0 | 0 | 0 | 0 | 0 | 0 | 0 | 0 | 0 | 0 | 0 | 0 | 0 | 0 | 0 | 0 | 0 | 0 | 0 | 0 | 0 | 0 | 0 | 0.167 | 0 | 0 | 0.833 | 0 | 0 | 0 | 0 | 0 | 0 | 0 | 0 | 0 | 0 | 0 | 0 | Precipitation | 1123 | 0.95 | 0.05 | 19 | 1.013 | 0.052 | 89 | 10.2 |  |  |  | 79 | 8.058
1019 | 258 | 0 | 0 | 0 | 0 | 1 | 0 | 0 | 0 | 0 | 0 | 0 | 0 | 0 | 0 | 0 | 0 | 0 | 0 | 0 | 0 | 0 | 0 | 0 | 0 | 0 | 0 | 0 | 0 | 0 | 0 | 0 | 0 | 0 | 0 | 0 | 0 | 0 | 0 | 0 | 0 | 0 | 0 | 0 | 0 | 0 | 0 | 0 | 0 | 0 | 0 | 0 | 0 | 0 | 0 | 0 | 0 | 0 | 0 | 0 | 0 | 0 | 0 | 0 | 0 | 0 | 0 | 0 | 0 | Precipitation | 1123 | 0.95 | 0.05 | 19 | 1.013 | 0.052 | 80 | 9.9 |  |  |  | 78 | 7.722
1020 | 258 | 0 | 0.444 | 0 | 0 | 0.556 | 0 | 0 | 0 | 0 | 0 | 0 | 0 | 0 | 0 | 0 | 0 | 0 | 0 | 0 | 0 | 0 | 0 | 0 | 0 | 0 | 0 | 0 | 0 | 0 | 0 | 0 | 0 | 0 | 0 | 0 | 0 | 0 | 0 | 0 | 0 | 0 | 0 | 0 | 0 | 0 | 0 | 0 | 0 | 0 | 0 | 0 | 0 | 0 | 0 | 0 | 0 | 0 | 0 | 0 | 0 | 0 | 0 | 0 | 0 | 0 | 0 | 0 | 0 | Precipitation | 1123 | 0.95 | 0.05 | 19 | 1.013 | 0.052 | 95 | 10.5 | 3 | 27 |  | 84 | 8.82
1021 | 258 | 0 | 0 | 0 | 0 | 0 | 0 | 0 | 0 | 0 | 0 | 0 | 0 | 0 | 0 | 0 | 0 | 0 | 0 | 0 | 0 | 0 | 0 | 0 | 0 | 0 | 0 | 0 | 0 | 0 | 0 | 0 | 0 | 0.63 | 0 | 0 | 0 | 0 | 0 | 0 | 0 | 0 | 0 | 0 | 0 | 0 | 0 | 0 | 0 | 0 | 0 | 0 | 0 | 0 | 0 | 0 | 0.37 | 0 | 0 | 0 | 0 | 0 | 0 | 0 | 0 | 0 | 0 | 0 | 0 | Precipitation | 1123 | 0.95 | 0.05 | 19 | 1.013 | 0.052 | 100 | 10.3 | 4 | 31 |  | 83 | 8.549
1022 | 258 | 0 | 0 | 0 | 0 | 0.24 | 0 | 0 | 0 | 0 | 0 | 0 | 0 | 0 | 0 | 0 | 0 | 0 | 0 | 0 | 0 | 0 | 0 | 0 | 0 | 0 | 0 | 0 | 0 | 0 | 0 | 0 | 0 | 0.76 | 0 | 0 | 0 | 0 | 0 | 0 | 0 | 0 | 0 | 0 | 0 | 0 | 0 | 0 | 0 | 0 | 0 | 0 | 0 | 0 | 0 | 0 | 0 | 0 | 0 | 0 | 0 | 0 | 0 | 0 | 0 | 0 | 0 | 0 | 0 | Precipitation | 1123 | 0.95 | 0.05 | 19 | 1.013 | 0.052 | 99 | 10.3 | 3 | 31 |  | 83 | 8.549
1023 | 258 | 0 | 0 | 0 | 0 | 0 | 0 | 0 | 0 | 0 | 0 | 0 | 0 | 0 | 0 | 0 | 0 | 0 | 0 | 0 | 0 | 0 | 0 | 0 | 0 | 0 | 0 | 0 | 0 | 0 | 0 | 0.014 | 0 | 0.786 | 0 | 0 | 0 | 0 | 0 | 0 | 0 | 0 | 0 | 0 | 0 | 0 | 0 | 0 | 0 | 0 | 0 | 0 | 0 | 0 | 0 | 0 | 0.2 | 0 | 0 | 0 | 0 | 0 | 0 | 0 | 0 | 0 | 0 | 0 | 0 | Precipitation | 1123 | 0.95 | 0.05 | 19 | 1.013 | 0.052 | 100 | 10 |  |  |  | 88 | 8.8
1024 | 258 | 0 | 0 | 0 | 0 | 0 | 0 | 0 | 0 | 0 | 0 | 0 | 0 | 0 | 0 | 0 | 0 | 0 | 0 | 0 | 0 | 0 | 0 | 0 | 0 | 0 | 0 | 0 | 0 | 0 | 0 | 0 | 0 | 0.784 | 0 | 0 | 0 | 0.016 | 0 | 0 | 0 | 0 | 0 | 0 | 0 | 0 | 0 | 0 | 0 | 0 | 0 | 0 | 0 | 0 | 0 | 0 | 0.2 | 0 | 0 | 0 | 0 | 0 | 0 | 0 | 0 | 0 | 0 | 0 | 0 | Precipitation | 1123 | 0.95 | 0.05 | 19 | 1.013 | 0.052 | 100 | 9.4 |  |  |  | 89 | 8.366
1025 | 258 | 0 | 0.022 | 0 | 0 | 0 | 0 | 0 | 0 | 0 | 0 | 0 | 0 | 0 | 0 | 0 | 0 | 0 | 0 | 0 | 0 | 0 | 0 | 0 | 0 | 0 | 0 | 0 | 0 | 0 | 0 | 0 | 0 | 0.778 | 0 | 0 | 0 | 0 | 0 | 0 | 0 | 0 | 0 | 0 | 0 | 0 | 0 | 0 | 0 | 0 | 0 | 0 | 0 | 0 | 0 | 0 | 0.2 | 0 | 0 | 0 | 0 | 0 | 0 | 0 | 0 | 0 | 0 | 0 | 0 | Precipitation | 1123 | 0.95 | 0.05 | 19 | 1.013 | 0.052 | 100 | 10.2 |  |  |  | 83 | 8.466
1026 | 258 | 0 | 0 | 0 | 0 | 0 | 0 | 0 | 0 | 0 | 0 | 0 | 0 | 0 | 0 | 0 | 0 | 0 | 0 | 0 | 0 | 0 | 0.011 | 0 | 0 | 0 | 0 | 0 | 0 | 0 | 0 | 0 | 0 | 0.789 | 0 | 0 | 0 | 0 | 0 | 0 | 0 | 0 | 0 | 0 | 0 | 0 | 0 | 0 | 0 | 0 | 0 | 0 | 0 | 0 | 0 | 0 | 0.2 | 0 | 0 | 0 | 0 | 0 | 0 | 0 | 0 | 0 | 0 | 0 | 0 | Precipitation | 1123 | 0.95 | 0.05 | 19 | 1.013 | 0.052 | 100 | 7.8 |  |  |  | 68 | 5.304
1027 | 258 | 0 | 0 | 0 | 0 | 0 | 0 | 0 | 0 | 0 | 0 | 0 | 0 | 0 | 0 | 0 | 0 | 0 | 0 | 0 | 0 | 0 | 0 | 0 | 0 | 0 | 0 | 0 | 0 | 0 | 0.021 | 0 | 0 | 0.779 | 0 | 0 | 0 | 0 | 0 | 0 | 0 | 0 | 0 | 0 | 0 | 0 | 0 | 0 | 0 | 0 | 0 | 0 | 0 | 0 | 0 | 0 | 0.2 | 0 | 0 | 0 | 0 | 0 | 0 | 0 | 0 | 0 | 0 | 0 | 0 | Precipitation | 1123 | 0.95 | 0.05 | 19 | 1.013 | 0.052 | 100 | 10.6 |  |  |  | 85 | 9.01
1028 | 258 | 0 | 0 | 0 | 0 | 0 | 0 | 0 | 0 | 0 | 0 | 0 | 0 | 0.008 | 0 | 0 | 0 | 0 | 0 | 0 | 0 | 0 | 0 | 0 | 0 | 0 | 0 | 0 | 0 | 0 | 0 | 0 | 0 | 0.79 | 0 | 0 | 0 | 0 | 0 | 0 | 0 | 0 | 0 | 0 | 0 | 0 | 0 | 0 | 0 | 0 | 0 | 0 | 0 | 0 | 0 | 0 | 0.2 | 0 | 0 | 0 | 0 | 0 | 0 | 0 | 0 | 0 | 0 | 0 | 0.002 | Precipitation | 1123 | 0.95 | 0.05 | 19 | 1.013 | 0.052 | 100 | 10.3 |  |  |  | 87 | 8.961
1029 | 258 | 0 | 0 | 0 | 0 | 0 | 0 | 0 | 0 | 0 | 0 | 0 | 0 | 0 | 0 | 0 | 0 | 0 | 0 | 0 | 0 | 0 | 0 | 0 | 0 | 0 | 0 | 0 | 0 | 0 | 0 | 0 | 0 | 0.79 | 0 | 0 | 0 | 0 | 0 | 0 | 0 | 0 | 0 | 0 | 0 | 0 | 0 | 0 | 0 | 0 | 0 | 0 | 0 | 0 | 0 | 0 | 0.2 | 0 | 0 | 0 | 0 | 0 | 0 | 0 | 0 | 0 | 0 | 0 | 0.01 | Precipitation | 1123 | 0.95 | 0.05 | 19 | 1.013 | 0.052 | 100 | 10.2 |  |  |  | 83 | 8.466
1030 | 258 | 0 | 0 | 0 | 0 | 0 | 0 | 0 | 0 | 0 | 0 | 0 | 0 | 0 | 0 | 0 | 0 | 0 | 0 | 0 | 0 | 0 | 0 | 0 | 0 | 0 | 0 | 0 | 0 | 0 | 0 | 0 | 0 | 0.78 | 0 | 0 | 0 | 0 | 0 | 0 | 0 | 0.02 | 0 | 0 | 0 | 0 | 0 | 0 | 0 | 0 | 0 | 0 | 0 | 0 | 0 | 0 | 0.2 | 0 | 0 | 0 | 0 | 0 | 0 | 0 | 0 | 0 | 0 | 0 | 0 | Precipitation | 1123 | 0.95 | 0.05 | 19 | 1.013 | 0.052 | 100 | 4.6 |  |  |  | 72 | 3.312
1031 | 258 | 0 | 0 | 0 | 0 | 0 | 0 | 0 | 0 | 0 | 0 | 0 | 0 | 0 | 0 | 0 | 0 | 0 | 0 | 0 | 0 | 0 | 0 | 0 | 0 | 0 | 0 | 0 | 0 | 0 | 0 | 0 | 0 | 0.79 | 0 | 0 | 0 | 0 | 0.01 | 0 | 0 | 0 | 0 | 0 | 0 | 0 | 0 | 0 | 0 | 0 | 0 | 0 | 0 | 0 | 0 | 0 | 0.2 | 0 | 0 | 0 | 0 | 0 | 0 | 0 | 0 | 0 | 0 | 0 | 0 | Precipitation | 1123 | 0.95 | 0.05 | 19 | 1.013 | 0.052 | 100 | 10.4 |  |  |  | 88 | 9.152
1032 | 258 | 0 | 0 | 0 | 0 | 0 | 0 | 0 | 0 | 0 | 0 | 0 | 0 | 0 | 0 | 0 | 0 | 0 | 0 | 0 | 0 | 0 | 0 | 0 | 0 | 0 | 0 | 0 | 0 | 0 | 0 | 0 | 0 | 0.789 | 0 | 0.011 | 0 | 0 | 0 | 0 | 0 | 0 | 0 | 0 | 0 | 0 | 0 | 0 | 0 | 0 | 0 | 0 | 0 | 0 | 0 | 0 | 0.2 | 0 | 0 | 0 | 0 | 0 | 0 | 0 | 0 | 0 | 0 | 0 | 0 | Precipitation | 1123 | 0.95 | 0.05 | 19 | 1.013 | 0.052 | 100 | 8 |  |  |  | 69 | 5.52
1033 | 258 | 0 | 0 | 0 | 0 | 0.2 | 0 | 0 | 0 | 0 | 0 | 0 | 0 | 0 | 0 | 0 | 0 | 0 | 0 | 0 | 0 | 0 | 0 | 0 | 0 | 0 | 0 | 0 | 0 | 0 | 0 | 0.008 | 0 | 0.792 | 0 | 0 | 0 | 0 | 0 | 0 | 0 | 0 | 0 | 0 | 0 | 0 | 0 | 0 | 0 | 0 | 0 | 0 | 0 | 0 | 0 | 0 | 0 | 0 | 0 | 0 | 0 | 0 | 0 | 0 | 0 | 0 | 0 | 0 | 0 | Precipitation | 1123 | 0.95 | 0.05 | 19 | 1.013 | 0.052 | 100 | 10 |  |  |  | 86 | 8.6
1034 | 258 | 0 | 0 | 0 | 0 | 0.2 | 0 | 0 | 0 | 0 | 0 | 0 | 0 | 0 | 0 | 0 | 0 | 0 | 0 | 0 | 0 | 0 | 0 | 0 | 0 | 0 | 0 | 0 | 0 | 0 | 0 | 0 | 0 | 0.784 | 0 | 0 | 0 | 0.016 | 0 | 0 | 0 | 0 | 0 | 0 | 0 | 0 | 0 | 0 | 0 | 0 | 0 | 0 | 0 | 0 | 0 | 0 | 0 | 0 | 0 | 0 | 0 | 0 | 0 | 0 | 0 | 0 | 0 | 0 | 0 | Precipitation | 1123 | 0.95 | 0.05 | 19 | 1.013 | 0.052 | 100 | 10 |  |  |  | 86 | 8.6
1035 | 258 | 0 | 0 | 0 | 0 | 0.2 | 0 | 0 | 0 | 0 | 0 | 0 | 0 | 0 | 0 | 0 | 0 | 0 | 0 | 0 | 0 | 0 | 0 | 0 | 0 | 0 | 0 | 0 | 0 | 0 | 0.02 | 0 | 0 | 0.78 | 0 | 0 | 0 | 0 | 0 | 0 | 0 | 0 | 0 | 0 | 0 | 0 | 0 | 0 | 0 | 0 | 0 | 0 | 0 | 0 | 0 | 0 | 0 | 0 | 0 | 0 | 0 | 0 | 0 | 0 | 0 | 0 | 0 | 0 | 0 | Precipitation | 1123 | 0.95 | 0.05 | 19 | 1.013 | 0.052 | 100 | 10 |  |  |  | 83 | 8.3
1036 | 258 | 0 | 0 | 0 | 0 | 0.2 | 0 | 0 | 0 | 0 | 0 | 0 | 0 | 0 | 0 | 0 | 0 | 0 | 0 | 0 | 0 | 0 | 0 | 0 | 0 | 0 | 0 | 0 | 0 | 0 | 0 | 0 | 0 | 0.78 | 0 | 0 | 0 | 0 | 0 | 0 | 0 | 0 | 0 | 0 | 0 | 0 | 0 | 0 | 0 | 0 | 0 | 0 | 0 | 0 | 0.02 | 0 | 0 | 0 | 0 | 0 | 0 | 0 | 0 | 0 | 0 | 0 | 0 | 0 | 0 | Precipitation | 1123 | 0.95 | 0.05 | 19 | 1.013 | 0.052 | 100 | 10.2 |  |  |  | 82 | 8.364
1037 | 258 | 0 | 0 | 0 | 0 | 0.2 | 0 | 0 | 0 | 0 | 0 | 0 | 0 | 0 | 0 | 0 | 0 | 0 | 0 | 0 | 0 | 0 | 0 | 0 | 0 | 0 | 0 | 0 | 0 | 0 | 0 | 0 | 0 | 0.78 | 0 | 0 | 0 | 0 | 0 | 0 | 0 | 0 | 0 | 0 | 0 | 0 | 0 | 0 | 0 | 0 | 0 | 0 | 0 | 0 | 0 | 0 | 0 | 0 | 0 | 0 | 0 | 0 | 0 | 0 | 0 | 0 | 0 | 0 | 0.02 | Precipitation | 1123 | 0.95 | 0.05 | 19 | 1.013 | 0.052 | 96 | 9.1 |  |  |  | 84 | 7.644
1038 | 259 | 0 | 0 | 0 | 0 | 0.5 | 0 | 0 | 0 | 0 | 0 | 0 | 0 | 0 | 0 | 0 | 0 | 0 | 0 | 0 | 0 | 0 | 0 | 0 | 0 | 0 | 0 | 0 | 0 | 0 | 0 | 0 | 0 | 0 | 0 | 0 | 0 | 0 | 0 | 0 | 0 | 0 | 0 | 0 | 0.5 | 0 | 0 | 0 | 0 | 0 | 0 | 0 | 0 | 0 | 0 | 0 | 0 | 0 | 0 | 0 | 0 | 0 | 0 | 0 | 0 | 0 | 0 | 0 | 0 | Therm.decomp. | 1023 | 0.101 | 0.051 | 1.980392 | 1.013 | 0.5 | 68.7 | 20.5 | 65.6 | 13.8 | 20.5 | 34.3 | 7.0315
1039 | 259 | 0 | 0 | 0 | 0 | 0.455 | 0 | 0 | 0 | 0 | 0 | 0 | 0 | 0.045 | 0 | 0 | 0 | 0 | 0 | 0 | 0 | 0 | 0 | 0 | 0 | 0 | 0 | 0 | 0 | 0 | 0 | 0 | 0 | 0 | 0 | 0 | 0 | 0.045 | 0 | 0 | 0 | 0 | 0 | 0 | 0.455 | 0 | 0 | 0 | 0 | 0 | 0 | 0 | 0 | 0 | 0 | 0 | 0 | 0 | 0 | 0 | 0 | 0 | 0 | 0 | 0 | 0 | 0 | 0 | 0 | Therm.decomp. | 1023 | 0.101 | 0.051 | 1.980392 | 1.013 | 0.5 | 55.1 | 26.1 | 59.4 | 30.6 | 22.5 | 53.1 | 13.8591
1040 | 259 | 0 | 0 | 0 | 0 | 0 | 0 | 0 | 0 | 0 | 0.5 | 0 | 0 | 0 | 0 | 0 | 0 | 0 | 0 | 0 | 0 | 0 | 0 | 0 | 0 | 0 | 0 | 0 | 0 | 0 | 0 | 0 | 0 | 0 | 0 | 0 | 0 | 0 | 0 | 0 | 0 | 0 | 0 | 0 | 0.5 | 0 | 0 | 0 | 0 | 0 | 0 | 0 | 0 | 0 | 0 | 0 | 0 | 0 | 0 | 0 | 0 | 0 | 0 | 0 | 0 | 0 | 0 | 0 | 0 | Therm.decomp. | 1023 | 0.101 | 0.051 | 1.980392 | 1.013 | 0.5 | 99.5 | 25.3 | 92.7 | 3.9 | 3.4 | 7.3 | 1.8469
1041 | 259 | 0 | 0 | 0 | 0 | 0 | 0 | 0 | 0 | 0 | 0.455 | 0 | 0 | 0.045 | 0 | 0 | 0 | 0 | 0 | 0 | 0 | 0 | 0 | 0 | 0 | 0 | 0 | 0 | 0 | 0 | 0 | 0 | 0 | 0 | 0 | 0 | 0 | 0.045 | 0 | 0 | 0 | 0 | 0 | 0 | 0.455 | 0 | 0 | 0 | 0 | 0 | 0 | 0 | 0 | 0 | 0 | 0 | 0 | 0 | 0 | 0 | 0 | 0 | 0 | 0 | 0 | 0 | 0 | 0 | 0 | Therm.decomp. | 1023 | 0.101 | 0.051 | 1.980392 | 1.013 | 0.5 | 94.5 | 33.3 | 57.7 | 34.5 | 7.7 | 42.2 | 14.0526
1042 | 259 | 0 | 0 | 0 | 0 | 0 | 0 | 0 | 0 | 0 | 0 | 0 | 0 | 0 | 0 | 0 | 0 | 0 | 0 | 0 | 0 | 0 | 0 | 0 | 0 | 0 | 0 | 0 | 0 | 0 | 0.5 | 0 | 0 | 0 | 0 | 0 | 0 | 0 | 0 | 0 | 0 | 0 | 0 | 0 | 0 | 0 | 0 | 0 | 0 | 0 | 0 | 0 | 0 | 0 | 0 | 0 | 0 | 0 | 0 | 0 | 0 | 0 | 0 | 0 | 0 | 0.5 | 0 | 0 | 0 | Therm.decomp. | 1023 | 0.101 | 0.051 | 1.980392 | 1.013 | 0.5 | 99.3 | 36.5 | 73.3 | 21.1 | 5.6 | 26.7 | 9.7455
1043 | 259 | 0 | 0 | 0 | 0 | 0 | 0 | 0 | 0 | 0 | 0 | 0 | 0 | 0.045 | 0 | 0 | 0 | 0 | 0 | 0 | 0 | 0 | 0 | 0 | 0 | 0 | 0 | 0 | 0 | 0 | 0.455 | 0 | 0 | 0 | 0 | 0 | 0 | 0.045 | 0 | 0 | 0 | 0 | 0 | 0 | 0 | 0 | 0 | 0 | 0 | 0 | 0 | 0 | 0 | 0 | 0 | 0 | 0 | 0 | 0 | 0 | 0 | 0 | 0 | 0 | 0 | 0.455 | 0 | 0 | 0 | Therm.decomp. | 1023 | 0.101 | 0.051 | 1.980392 | 1.013 | 0.5 | 91.9 | 40.8 | 49.4 | 35.9 | 14.7 | 50.6 | 20.6448
1044 | 259 | 0 | 0 | 0 | 0 | 0 | 0 | 0 | 0 | 0 | 0 | 0 | 0 | 0 | 0 | 0 | 0 | 0 | 0 | 0 | 0 | 0 | 0 | 0 | 0 | 0 | 0 | 0 | 0 | 0 | 0 | 0 | 0 | 0 | 0 | 0 | 0 | 0.5 | 0.5 | 0 | 0 | 0 | 0 | 0 | 0 | 0 | 0 | 0 | 0 | 0 | 0 | 0 | 0 | 0 | 0 | 0 | 0 | 0 | 0 | 0 | 0 | 0 | 0 | 0 | 0 | 0 | 0 | 0 | 0 | Therm.decomp. | 1023 | 0.101 | 0.051 | 1.980392 | 1.013 | 0.5 | 49 | 16.1 | 59.4 | 18.1 | 20.6 | 38.7 | 6.2307
1045 | 259 | 0 | 0 | 0 | 0 | 0 | 0 | 0 | 0 | 0 | 0 | 0 | 0 | 0.136 | 0 | 0 | 0 | 0 | 0 | 0 | 0 | 0 | 0 | 0 | 0 | 0 | 0 | 0 | 0 | 0 | 0 | 0 | 0 | 0 | 0 | 0 | 0 | 0.409 | 0.455 | 0 | 0 | 0 | 0 | 0 | 0 | 0 | 0 | 0 | 0 | 0 | 0 | 0 | 0 | 0 | 0 | 0 | 0 | 0 | 0 | 0 | 0 | 0 | 0 | 0 | 0 | 0 | 0 | 0 | 0 | Therm.decomp. | 1023 | 0.101 | 0.051 | 1.980392 | 1.013 | 0.5 | 89.8 | 45.5 | 54.3 | 43 | 2.6 | 45.6 | 20.748
1046 | 259 | 0 | 0 | 0 | 0 | 0 | 0 | 0 | 0 | 0 | 0 | 0 | 0 | 0 | 0 | 0 | 0 | 0 | 0 | 0 | 0 | 0 | 0 | 0 | 0 | 0 | 0 | 0 | 0 | 0.5 | 0 | 0 | 0 | 0 | 0 | 0 | 0 | 0 | 0.5 | 0 | 0 | 0 | 0 | 0 | 0 | 0 | 0 | 0 | 0 | 0 | 0 | 0 | 0 | 0 | 0 | 0 | 0 | 0 | 0 | 0 | 0 | 0 | 0 | 0 | 0 | 0 | 0 | 0 | 0 | Therm.decomp. | 1023 | 0.101 | 0.051 | 1.980392 | 1.013 | 0.5 | 22.3 | 8.5 | 58.8 | 13.8 | 27.4 | 41.2 | 3.502
1047 | 259 | 0 | 0 | 0 | 0 | 0 | 0 | 0 | 0 | 0 | 0 | 0 | 0 | 0.045 | 0 | 0 | 0 | 0 | 0 | 0 | 0 | 0 | 0 | 0 | 0 | 0 | 0 | 0 | 0 | 0.455 | 0 | 0 | 0 | 0 | 0 | 0 | 0 | 0.045 | 0.455 | 0 | 0 | 0 | 0 | 0 | 0 | 0 | 0 | 0 | 0 | 0 | 0 | 0 | 0 | 0 | 0 | 0 | 0 | 0 | 0 | 0 | 0 | 0 | 0 | 0 | 0 | 0 | 0 | 0 | 0 | Therm.decomp. | 1023 | 0.101 | 0.051 | 1.980392 | 1.013 | 0.5 | 67.2 | 36.8 | 53.4 | 42.9 | 3.6 | 46.5 | 17.112
1048 | 259 | 0 | 0 | 0 | 0 | 0 | 0 | 0 | 0 | 0 | 0 | 0 | 0 | 0 | 0 | 0 | 0 | 0 | 0 | 0 | 0 | 0 | 0 | 0 | 0 | 0 | 0 | 0 | 0 | 0 | 0 | 0 | 0 | 0 | 0 | 0 | 0 | 0 | 0 | 0 | 0 | 0 | 0.5 | 0 | 0 | 0 | 0 | 0 | 0 | 0 | 0 | 0 | 0 | 0 | 0 | 0 | 0 | 0 | 0 | 0 | 0 | 0.5 | 0 | 0 | 0 | 0 | 0 | 0 | 0 | Therm.decomp. | 1023 | 0.101 | 0.051 | 1.980392 | 1.013 | 0.5 | 2.2 | 0.6 | 100 | 0 | 0 | 0 | 0
1049 | 259 | 0 | 0 | 0 | 0 | 0 | 0 | 0 | 0 | 0 | 0 | 0 | 0 | 0.045 | 0 | 0 | 0 | 0 | 0 | 0 | 0 | 0 | 0 | 0 | 0 | 0 | 0 | 0 | 0 | 0 | 0 | 0 | 0 | 0 | 0 | 0 | 0 | 0.045 | 0 | 0 | 0 | 0 | 0.455 | 0 | 0 | 0 | 0 | 0 | 0 | 0 | 0 | 0 | 0 | 0 | 0 | 0 | 0 | 0 | 0 | 0 | 0 | 0.455 | 0 | 0 | 0 | 0 | 0 | 0 | 0 | Therm.decomp. | 1023 | 0.101 | 0.051 | 1.980392 | 1.013 | 0.5 | 45.8 | 26.5 | 34.2 | 48.5 | 17.3 | 65.8 | 17.437
1050 | 259 | 0 | 0 | 0 | 0 | 0 | 0 | 0 | 0 | 0 | 0 | 0 | 0 | 0.045 | 0 | 0 | 0 | 0 | 0 | 0 | 0 | 0 | 0 | 0 | 0 | 0 | 0 | 0 | 0 | 0 | 0 | 0.455 | 0 | 0 | 0 | 0 | 0 | 0.045 | 0.455 | 0 | 0 | 0 | 0 | 0 | 0 | 0 | 0 | 0 | 0 | 0 | 0 | 0 | 0 | 0 | 0 | 0 | 0 | 0 | 0 | 0 | 0 | 0 | 0 | 0 | 0 | 0 | 0 | 0 | 0 | Therm.decomp. | 1023 | 0.101 | 0.051 | 1.980392 | 1.013 | 0.5 | 25.1 | 16.9 | 24 | 55.5 | 20.5 | 76 | 12.844
1051 | 259 | 0 | 0 | 0 | 0 | 0 | 0 | 0 | 0 | 0 | 0 | 0 | 0 | 0.045 | 0 | 0 | 0 | 0 | 0 | 0 | 0 | 0 | 0 | 0 | 0 | 0 | 0 | 0 | 0 | 0 | 0 | 0.455 | 0 | 0 | 0 | 0 | 0 | 0.045 | 0 | 0 | 0 | 0 | 0 | 0 | 0 | 0 | 0 | 0 | 0 | 0 | 0 | 0 | 0 | 0 | 0 | 0 | 0 | 0.455 | 0 | 0 | 0 | 0 | 0 | 0 | 0 | 0 | 0 | 0 | 0 | Therm.decomp. | 1023 | 0.101 | 0.051 | 1.980392 | 1.013 | 0.5 | 60.5 | 33.4 | 37.8 | 58.4 | 3.8 | 62.2 | 20.7748
1052 | 259 | 0 | 0 | 0 | 0 | 0 | 0 | 0 | 0 | 0 | 0 | 0 | 0 | 0.045 | 0 | 0 | 0 | 0 | 0 | 0 | 0 | 0 | 0 | 0 | 0 | 0 | 0 | 0 | 0 | 0 | 0 | 0 | 0 | 0 | 0 | 0 | 0 | 0.045 | 0 | 0 | 0 | 0 | 0.455 | 0 | 0 | 0 | 0 | 0 | 0 | 0 | 0 | 0 | 0 | 0 | 0 | 0 | 0 | 0 | 0 | 0 | 0 | 0.455 | 0 | 0 | 0 | 0 | 0 | 0 | 0 | Therm.decomp. | 1023 | 0.101 | 0.051 | 1.980392 | 1.013 | 13.2 |  | 50.7 |  |  |  | 55.7 | 28.2399
1053 | 260 | 0 | 0.42 | 0 | 0 | 0 | 0 | 0 | 0 | 0 | 0 | 0 | 0 | 0 | 0 | 0 | 0 | 0 | 0 | 0 | 0 | 0 | 0 | 0 | 0 | 0 | 0 | 0 | 0 | 0 | 0 | 0.51 | 0 | 0 | 0 | 0 | 0 | 0.07 | 0 | 0 | 0 | 0 | 0 | 0 | 0 | 0 | 0 | 0 | 0 | 0 | 0 | 0 | 0 | 0 | 0 | 0 | 0 | 0 | 0 | 0 | 0 | 0 | 0 | 0 | 0 | 0 | 0 | 0 | 0 | Therm.decomp. | 1123 | 0.182 | 0.062 | 2.935484 | 1.013 | 0.553 | 78.9 | 20.4 | 45.6 | 37.5 | 16.8 | 54.3 | 11.0772
1054 | 261 | 0 | 0 | 0 | 0 | 0 | 0 | 0 | 0 | 0 | 0 | 0 | 0 | 0 | 0 | 0 | 0 | 0 | 0 | 0 | 0 | 0 | 0 | 0 | 0 | 0 | 0 | 0 | 0 | 0 | 1 | 0 | 0 | 0 | 0 | 0 | 0 | 0 | 0 | 0 | 0 | 0 | 0 | 0 | 0 | 0 | 0 | 0 | 0 | 0 | 0 | 0 | 0 | 0 | 0 | 0 | 0 | 0 | 0 | 0 | 0 | 0 | 0 | 0 | 0 | 0 | 0 | 0 | 0 | precipitation | 1073 | 0.333 | 0.067 | 4.970149 | 1.013 | 0.033 | 90 | 26 |  |  |  | 58 | 15.08
1055 | 262 | 0 | 0 | 0 | 0 | 0 | 0 | 0 | 0 | 0 | 0 | 0 | 0 | 0 | 0 | 0 | 0 | 0 | 0 | 0 | 0 | 0 | 0.5 | 0 | 0 | 0 | 0 | 0 | 0 | 0 | 0 | 0 | 0 | 0 | 0 | 0 | 0 | 0 | 0 | 0 | 0 | 0 | 0 | 0 | 0 | 0 | 0 | 0 | 0 | 0 | 0 | 0 | 0 | 0 | 0 | 0 | 0.5 | 0 | 0 | 0 | 0 | 0 | 0 | 0 | 0 | 0 | 0 | 0 | 0 | Therm.decomp. | 1000 | 0.84 | 0.033 | 25.45454 | 1.013 | 0.61 | 95 | 4 | 50 | 15 | 35 | 50 | 2
1056 | 262 | 0 | 0 | 0 | 0 | 0 | 0 | 0 | 0 | 0 | 0.2 | 0 | 0 | 0 | 0.3 | 0 | 0 | 0 | 0 | 0 | 0 | 0 | 0 | 0 | 0 | 0 | 0 | 0 | 0 | 0 | 0 | 0 | 0 | 0 | 0 | 0 | 0 | 0 | 0 | 0 | 0 | 0 | 0 | 0 | 0 | 0 | 0 | 0 | 0 | 0 | 0 | 0 | 0 | 0 | 0 | 0 | 0.3 | 0 | 0 | 0 | 0 | 0.2 | 0 | 0 | 0 | 0 | 0 | 0 | 0 | Therm.decomp. | 1020 | 0.84 | 0.033 | 25.45454 | 1.013 | 0.61 | 94 | 12 | 95 | 1 | 4 | 5 | 0.6
1057 | 264 | 0 | 0 | 0 | 0 | 0 | 0 | 0 | 0 | 0 | 0 | 0 | 0 | 0 | 0 | 0 | 0 | 0 | 0 | 0 | 0 | 0.75 | 0 | 0 | 0 | 0 | 0 | 0 | 0 | 0 | 0.25 | 0 | 0 | 0 | 0 | 0 | 0 | 0 | 0 | 0 | 0 | 0 | 0 | 0 | 0 | 0 | 0 | 0 | 0 | 0 | 0 | 0 | 0 | 0 | 0 | 0 | 0 | 0 | 0 | 0 | 0 | 0 | 0 | 0 | 0 | 0 | 0 | 0 | 0 | Therm.decomp. | 1023 | 0.167 | 0.064 | 2.609375 | 1.013 | 0.6 |  | 25 |  |  |  | 50 | 12.5
1058 | 265 | 0 | 0 | 0 | 0 | 0.267 | 0 | 0 | 0 | 0 | 0 | 0 | 0.2 | 0 | 0 | 0 | 0 | 0 | 0 | 0 | 0 | 0.533 | 0 | 0 | 0 | 0 | 0 | 0 | 0 | 0 | 0 | 0 | 0 | 0 | 0 | 0 | 0 | 0 | 0 | 0 | 0 | 0 | 0 | 0 | 0 | 0 | 0 | 0 | 0 | 0 | 0 | 0 | 0 | 0 | 0 | 0 | 0 | 0 | 0 | 0 | 0 | 0 | 0 | 0 | 0 | 0 | 0 | 0 | 0 | Therm.decomp. | 1073 | 0.73 | 0.27 | 2.703704 | 1.013 | 0.24 |  | 34 | 45.7 | 34 | 20.3 | 54.3 | 18.462
1059 | 265 | 0 | 0 | 0 | 0 | 0.5 | 0 | 0.25 | 0 | 0 | 0 | 0 | 0 | 0 | 0 | 0 | 0 | 0 | 0 | 0 | 0 | 0 | 0 | 0 | 0 | 0 | 0 | 0 | 0 | 0 | 0 | 0 | 0 | 0 | 0 | 0 | 0 | 0 | 0 | 0 | 0 | 0 | 0 | 0 | 0 | 0 | 0 | 0 | 0 | 0.063 | 0 | 0.187 | 0 | 0 | 0 | 0 | 0 | 0 | 0 | 0 | 0 | 0 | 0 | 0 | 0 | 0 | 0 | 0 | 0 | Therm.decomp. | 1023 | 0.667 | 0.33 | 2.021212 | 1.013 | 0.083 |  | 32.2 | 60.1 | 26.8 | 5.5 | 32.3 | 10.4006
1060 | 265 | 0 | 0 | 0 | 0 | 0.5 | 0 | 0.375 | 0 | 0 | 0 | 0 | 0 | 0 | 0 | 0 | 0 | 0 | 0 | 0 | 0 | 0 | 0 | 0 | 0 | 0 | 0 | 0 | 0 | 0 | 0 | 0 | 0 | 0 | 0 | 0 | 0 | 0 | 0 | 0 | 0 | 0 | 0 | 0 | 0 | 0 | 0 | 0 | 0 | 0 | 0 | 0.125 | 0 | 0 | 0 | 0 | 0 | 0 | 0 | 0 | 0 | 0 | 0 | 0 | 0 | 0 | 0 | 0 | 0 | Therm.decomp. | 1023 | 0.667 | 0.33 | 2.021212 | 1.013 | 0.083 |  | 32.4 | 68.3 | 23.7 | 4.4 | 28.1 | 9.1044
1061 | 265 | 0 | 0 | 0 | 0 | 0.5 | 0 | 0.375 | 0 | 0 | 0 | 0 | 0 | 0 | 0 | 0 | 0 | 0 | 0 | 0 | 0 | 0 | 0 | 0 | 0 | 0 | 0 | 0 | 0 | 0 | 0 | 0 | 0 | 0 | 0 | 0 | 0 | 0 | 0 | 0 | 0 | 0 | 0 | 0 | 0 | 0 | 0 | 0 | 0 | 0.125 | 0 | 0 | 0 | 0 | 0 | 0 | 0 | 0 | 0 | 0 | 0 | 0 | 0 | 0 | 0 | 0 | 0 | 0 | 0 | Therm.decomp. | 1023 | 0.667 | 0.33 | 2.021212 | 1.013 | 0.083 |  | 27.6 | 68.5 | 21.9 | 6.3 | 28.2 | 7.7832
1062 | 265 | 0 | 0 | 0 | 0 | 0.5 | 0 | 0.125 | 0 | 0 | 0 | 0 | 0 | 0 | 0 | 0 | 0 | 0 | 0 | 0 | 0 | 0 | 0 | 0 | 0 | 0 | 0 | 0 | 0 | 0 | 0.125 | 0 | 0 | 0 | 0 | 0 | 0 | 0 | 0 | 0 | 0 | 0 | 0 | 0 | 0 | 0 | 0 | 0 | 0 | 0 | 0 | 0.25 | 0 | 0 | 0 | 0 | 0 | 0 | 0 | 0 | 0 | 0 | 0 | 0 | 0 | 0 | 0 | 0 | 0 | Therm.decomp. | 1023 | 0.667 | 0.33 | 2.021212 | 1.013 | 0.083 |  | 35.9 | 52.4 | 25.1 | 17.5 | 42.6 | 15.2934
1063 | 265 | 0 | 0 | 0 | 0 | 0.5 | 0 | 0.166 | 0 | 0 | 0 | 0 | 0 | 0 | 0 | 0 | 0 | 0 | 0 | 0 | 0 | 0 | 0 | 0 | 0 | 0 | 0 | 0 | 0 | 0 | 0 | 0 | 0 | 0 | 0 | 0 | 0 | 0 | 0 | 0 | 0.167 | 0 | 0 | 0 | 0 | 0 | 0 | 0 | 0 | 0 | 0 | 0.167 | 0 | 0 | 0 | 0 | 0 | 0 | 0 | 0 | 0 | 0 | 0 | 0 | 0 | 0 | 0 | 0 | 0 | Therm.decomp. | 1023 | 0.667 | 0.33 | 2.021212 | 1.013 | 0.083 |  | 33.4 | 61.6 | 24.7 | 5.8 | 30.5 | 10.187
1064 | 265 | 0 | 0 | 0 | 0 | 0.5 | 0 | 0 | 0 | 0 | 0 | 0 | 0 | 0 | 0 | 0 | 0 | 0 | 0 | 0 | 0 | 0 | 0 | 0 | 0 | 0 | 0 | 0 | 0 | 0 | 0 | 0 | 0 | 0 | 0 | 0 | 0 | 0 | 0 | 0 | 0.167 | 0 | 0 | 0 | 0 | 0 | 0 | 0 | 0 | 0 | 0 | 0.167 | 0 | 0 | 0 | 0 | 0 | 0.166 | 0 | 0 | 0 | 0 | 0 | 0 | 0 | 0 | 0 | 0 | 0 | Therm.decomp. | 1023 | 0.667 | 0.33 | 2.021212 | 1.013 | 0.083 |  | 31.6 | 64.9 | 23.1 | 4.1 | 27.2 | 8.5952
1065 | 265 | 0 | 0 | 0 | 0 | 0.5 | 0 | 0 | 0 | 0 | 0 | 0 | 0 | 0 | 0 | 0 | 0 | 0 | 0 | 0 | 0 | 0 | 0 | 0 | 0 | 0 | 0 | 0 | 0 | 0 | 0 | 0 | 0 | 0 | 0 | 0 | 0 | 0 | 0.166 | 0 | 0.167 | 0 | 0 | 0 | 0 | 0 | 0 | 0 | 0 | 0 | 0 | 0.167 | 0 | 0 | 0 | 0 | 0 | 0 | 0 | 0 | 0 | 0 | 0 | 0 | 0 | 0 | 0 | 0 | 0 | Therm.decomp. | 1023 | 0.667 | 0.33 | 2.021212 | 1.013 | 0.083 |  | 33.4 | 64.5 | 22.9 | 4.3 | 27.2 | 9.0848
1066 | 266 | 0 | 0 | 0 | 0 | 0.5 | 0 | 0 | 0 | 0 | 0 | 0 | 0 | 0 | 0 | 0 | 0 | 0 | 0 | 0 | 0 | 0 | 0 | 0 | 0 | 0 | 0 | 0 | 0 | 0 | 0 | 0.125 | 0 | 0 | 0 | 0 | 0 | 0 | 0 | 0 | 0 | 0 | 0 | 0 | 0 | 0 | 0 | 0 | 0 | 0 | 0 | 0.125 | 0 | 0 | 0 | 0 | 0 | 0.25 | 0 | 0 | 0 | 0 | 0 | 0 | 0 | 0 | 0 | 0 | 0 | Therm.decomp. | 1123 | 0.667 | 0.33 | 2.021212 | 1.013 | 0.083 |  | 36.4 | 66 | 22.6 | 3.2 | 25.8 | 9.3912
1067 | 266 | 0 | 0 | 0 | 0 | 0.5 | 0 | 0 | 0 | 0 | 0 | 0 | 0 | 0 | 0 | 0 | 0 | 0 | 0 | 0 | 0 | 0 | 0 | 0 | 0 | 0 | 0 | 0 | 0 | 0 | 0 | 0 | 0 | 0 | 0 | 0 | 0 | 0.125 | 0 | 0 | 0 | 0 | 0 | 0 | 0 | 0 | 0 | 0 | 0 | 0 | 0 | 0.25 | 0 | 0 | 0 | 0 | 0 | 0.125 | 0 | 0 | 0 | 0 | 0 | 0 | 0 | 0 | 0 | 0 | 0 | Therm.decomp. | 1123 | 0.667 | 0.33 | 2.021212 | 1.013 | 0.083 |  | 38.3 | 75.9 | 17.4 | 2.9 | 20.3 | 7.7749
1068 | 266 | 0 | 0 | 0 | 0 | 0.5 | 0 | 0 | 0 | 0 | 0 | 0 | 0 | 0 | 0 | 0 | 0 | 0 | 0 | 0 | 0 | 0 | 0 | 0 | 0 | 0 | 0 | 0 | 0 | 0 | 0 | 0 | 0 | 0 | 0 | 0 | 0 | 0.125 | 0 | 0 | 0 | 0 | 0 | 0 | 0 | 0 | 0 | 0 | 0 | 0 | 0 | 0.125 | 0 | 0 | 0 | 0 | 0 | 0.25 | 0 | 0 | 0 | 0 | 0 | 0 | 0 | 0 | 0 | 0 | 0 | Therm.decomp. | 1123 | 0.667 | 0.33 | 2.021212 | 1.013 | 0.083 |  | 35 | 66.5 | 22.3 | 3.6 | 25.9 | 9.065
1069 | 266 | 0 | 0 | 0 | 0 | 0.5 | 0 | 0 | 0 | 0 | 0 | 0 | 0 | 0 | 0 | 0 | 0 | 0 | 0 | 0 | 0 | 0 | 0 | 0 | 0 | 0 | 0 | 0 | 0 | 0 | 0 | 0 | 0 | 0 | 0 | 0 | 0 | 0.125 | 0.25 | 0 | 0 | 0 | 0 | 0 | 0 | 0 | 0 | 0 | 0 | 0 | 0 | 0.125 | 0 | 0 | 0 | 0 | 0 | 0 | 0 | 0 | 0 | 0 | 0 | 0 | 0 | 0 | 0 | 0 | 0 | Therm.decomp. | 1123 | 0.667 | 0.33 | 2.021212 | 1.013 | 0.083 |  | 35.6 | 69.1 | 21.3 | 2.8 | 24.1 | 8.5796
1070 | 266 | 0 | 0 | 0 | 0 | 0.5 | 0 | 0 | 0 | 0 | 0 | 0 | 0 | 0 | 0 | 0 | 0 | 0 | 0 | 0 | 0 | 0 | 0 | 0 | 0 | 0 | 0 | 0 | 0 | 0 | 0 | 0.125 | 0 | 0 | 0 | 0 | 0 | 0 | 0 | 0 | 0 | 0 | 0 | 0 | 0 | 0 | 0 | 0 | 0 | 0 | 0 | 0.25 | 0 | 0 | 0 | 0 | 0 | 0.125 | 0 | 0 | 0 | 0 | 0 | 0 | 0 | 0 | 0 | 0 | 0 | Therm.decomp. | 1123 | 0.667 | 0.33 | 2.021212 | 1.013 | 0.083 |  | 36.3 | 66.7 | 22.5 | 2.9 | 25.4 | 9.2202
1071 | 266 | 0 | 0 | 0 | 0 | 0.5 | 0 | 0 | 0 | 0 | 0 | 0 | 0 | 0 | 0 | 0 | 0 | 0 | 0 | 0 | 0 | 0 | 0 | 0 | 0 | 0 | 0 | 0 | 0 | 0 | 0 | 0.125 | 0 | 0 | 0 | 0 | 0 | 0 | 0.125 | 0 | 0 | 0 | 0 | 0 | 0 | 0 | 0 | 0 | 0 | 0 | 0 | 0.25 | 0 | 0 | 0 | 0 | 0 | 0 | 0 | 0 | 0 | 0 | 0 | 0 | 0 | 0 | 0 | 0 | 0 | Therm.decomp. | 1123 | 0.667 | 0.33 | 2.021212 | 1.013 | 0.083 |  | 38.5 | 79.3 | 14.8 | 3.8 | 18.6 | 7.161
1072 | 266 | 0 | 0 | 0 | 0 | 0.5 | 0 | 0 | 0 | 0 | 0 | 0 | 0 | 0 | 0 | 0 | 0 | 0 | 0 | 0 | 0 | 0 | 0 | 0 | 0 | 0 | 0 | 0 | 0 | 0 | 0 | 0.125 | 0 | 0 | 0 | 0 | 0 | 0 | 0.25 | 0 | 0 | 0 | 0 | 0 | 0 | 0 | 0 | 0 | 0 | 0 | 0 | 0.125 | 0 | 0 | 0 | 0 | 0 | 0 | 0 | 0 | 0 | 0 | 0 | 0 | 0 | 0 | 0 | 0 | 0 | Therm.decomp. | 1123 | 0.667 | 0.33 | 2.021212 | 1.013 | 0.083 |  | 36.3 | 66.9 | 23.5 | 2.8 | 26.3 | 9.5469
1073 | 267 | 0 | 0 | 0 | 0 | 0 | 0 | 0 | 0 | 0 | 0.899 | 0 | 0 | 0 | 0 | 0 | 0 | 0 | 0 | 0 | 0 | 0 | 0 | 0 | 0 | 0 | 0 | 0 | 0 | 0.09 | 0 | 0 | 0 | 0 | 0 | 0 | 0 | 0 | 0 | 0 | 0.011 | 0 | 0 | 0 | 0 | 0 | 0 | 0 | 0 | 0 | 0 | 0 | 0 | 0 | 0 | 0 | 0 | 0 | 0 | 0 | 0 | 0 | 0 | 0 | 0 | 0 | 0 | 0 | 0 | Therm.decomp. | 903 | 0.3 | 0.12 | 2.5 | 1.013 | 2.7 |  | 37 |  |  |  | 54.2 | 20.054
1074 | 267 | 0 | 0 | 0 | 0 | 0 | 0 | 0 | 0 | 0 | 0.89 | 0 | 0 | 0 | 0 | 0 | 0 | 0 | 0 | 0 | 0 | 0 | 0 | 0 | 0 | 0 | 0 | 0 | 0 | 0.089 | 0 | 0 | 0 | 0 | 0 | 0 | 0 | 0 | 0 | 0 | 0.021 | 0 | 0 | 0 | 0 | 0 | 0 | 0 | 0 | 0 | 0 | 0 | 0 | 0 | 0 | 0 | 0 | 0 | 0 | 0 | 0 | 0 | 0 | 0 | 0 | 0 | 0 | 0 | 0 | Therm.decomp. | 923 | 0.3 | 0.12 | 2.5 | 1.013 | 2.7 |  | 35.1 |  |  |  | 53.3 | 18.7083
1075 | 267 | 0 | 0 | 0 | 0 | 0 | 0 | 0 | 0 | 0 | 0.965 | 0 | 0 | 0 | 0 | 0 | 0 | 0 | 0 | 0 | 0 | 0 | 0 | 0 | 0 | 0 | 0 | 0 | 0 | 0.023 | 0 | 0 | 0 | 0 | 0 | 0 | 0 | 0 | 0 | 0 | 0.012 | 0 | 0 | 0 | 0 | 0 | 0 | 0 | 0 | 0 | 0 | 0 | 0 | 0 | 0 | 0 | 0 | 0 | 0 | 0 | 0 | 0 | 0 | 0 | 0 | 0 | 0 | 0 | 0 | Therm.decomp. | 903 | 0.3 | 0.12 | 2.5 | 1.013 | 2.7 |  | 34 |  |  |  | 55.5 | 18.87
1076 | 267 | 0 | 0 | 0 | 0 | 0 | 0 | 0 | 0 | 0 | 0.899 | 0 | 0 | 0 | 0.011 | 0 | 0 | 0 | 0 | 0 | 0 | 0 | 0 | 0 | 0 | 0 | 0 | 0 | 0 | 0.09 | 0 | 0 | 0 | 0 | 0 | 0 | 0 | 0 | 0 | 0 | 0 | 0 | 0 | 0 | 0 | 0 | 0 | 0 | 0 | 0 | 0 | 0 | 0 | 0 | 0 | 0 | 0 | 0 | 0 | 0 | 0 | 0 | 0 | 0 | 0 | 0 | 0 | 0 | 0 | Therm.decomp. | 1023 | 0.3 | 0.12 | 2.5 | 1.013 | 2.7 |  | 34.1 |  |  |  | 53.4 | 18.2094
1077 | 267 | 0 | 0 | 0 | 0 | 0.011 | 0 | 0 | 0 | 0 | 0.89 | 0 | 0 | 0 | 0 | 0 | 0 | 0 | 0 | 0 | 0 | 0 | 0 | 0 | 0 | 0 | 0 | 0 | 0 | 0.089 | 0 | 0 | 0 | 0 | 0 | 0 | 0 | 0 | 0 | 0 | 0.01 | 0 | 0 | 0 | 0 | 0 | 0 | 0 | 0 | 0 | 0 | 0 | 0 | 0 | 0 | 0 | 0 | 0 | 0 | 0 | 0 | 0 | 0 | 0 | 0 | 0 | 0 | 0 | 0 | Therm.decomp. | 983 | 0.3 | 0.12 | 2.5 | 1.013 | 2.7 |  | 35.8 |  |  |  | 54.9 | 19.6542
1078 | 267 | 0 | 0 | 0 | 0 | 0.899 | 0 | 0 | 0 | 0 | 0 | 0 | 0 | 0 | 0 | 0 | 0 | 0 | 0 | 0 | 0 | 0 | 0 | 0 | 0 | 0 | 0 | 0 | 0 | 0.09 | 0 | 0 | 0 | 0 | 0 | 0 | 0 | 0 | 0 | 0 | 0.011 | 0 | 0 | 0 | 0 | 0 | 0 | 0 | 0 | 0 | 0 | 0 | 0 | 0 | 0 | 0 | 0 | 0 | 0 | 0 | 0 | 0 | 0 | 0 | 0 | 0 | 0 | 0 | 0 | Therm.decomp. | 1053 | 0.3 | 0.12 | 2.5 | 1.013 | 2.7 |  | 29.6 |  |  |  | 34.3 | 10.1528
1079 | 267 | 0 | 0 | 0 | 0 | 0 | 0 | 0 | 0 | 0 | 0 | 0 | 0 | 0 | 0 | 0 | 0 | 0 | 0 | 0 | 0 | 0 | 0 | 0 | 0 | 0 | 0 | 0 | 0 | 0 | 0 | 0.172 | 0 | 0.82 | 0 | 0 | 0 | 0 | 0 | 0 | 0 | 0 | 0 | 0 | 0 | 0 | 0 | 0 | 0 | 0 | 0 | 0 | 0 | 0 | 0 | 0.008 | 0 | 0 | 0 | 0 | 0 | 0 | 0 | 0 | 0 | 0 | 0 | 0 | 0 | Therm.decomp. | 923 | 0.3 | 0.12 | 2.5 | 1.013 | 2.7 |  | 21.7 |  |  |  | 37 | 8.029
1080 | 268 | 0 | 0 | 0 | 0 | 0 | 0 | 0 | 0 | 0 | 0 | 0 | 0 | 0.188 | 0 | 0 | 0 | 0 | 0 | 0 | 0 | 0 | 0 | 0 | 0 | 0 | 0 | 0 | 0 | 0 | 0 | 0.188 | 0 | 0.624 | 0 | 0 | 0 | 0 | 0 | 0 | 0 | 0 | 0 | 0 | 0 | 0 | 0 | 0 | 0 | 0 | 0 | 0 | 0 | 0 | 0 | 0 | 0 | 0 | 0 | 0 | 0 | 0 | 0 | 0 | 0 | 0 | 0 | 0 | 0 | Sol-gel | 923 | 0.132 | 0.05 | 2.64 | 1.013 | 7.2 | 85 | 36.3 | 43.3 | 49.7 | 6.9 | 56.6 | 20.5458
1081 | 269 | 0 | 0 | 0 | 0 | 0 | 0 | 0 | 0 | 0 | 0 | 0 | 0 | 0 | 0 | 0 | 0 | 0 | 0 | 0 | 0 | 0 | 0 | 0 | 0 | 0 | 0 | 0 | 0 | 0 | 0 | 0 | 0 | 0 | 0.5 | 0.5 | 0 | 0 | 0 | 0 | 0 | 0 | 0 | 0 | 0 | 0 | 0 | 0 | 0 | 0 | 0 | 0 | 0 | 0 | 0 | 0 | 0 | 0 | 0 | 0 | 0 | 0 | 0 | 0 | 0 | 0 | 0 | 0 | 0 | impregnation | 973 | 0.4 | 0.2 | 2 | 1.013 | 7.2 | 10 | 3.3 | 79 |  |  | 2.4 | 0.0792
1082 | 269 | 0 | 0 | 0 | 0 | 0 | 0 | 0 | 0 | 0 | 0 | 0 | 0 | 0 | 0 | 0 | 0 | 0 | 0 | 0 | 0 | 0 | 0 | 0 | 0 | 0 | 0 | 0 | 0 | 0 | 0 | 0.01 | 0 | 0 | 0.495 | 0.495 | 0 | 0 | 0 | 0 | 0 | 0 | 0 | 0 | 0 | 0 | 0 | 0 | 0 | 0 | 0 | 0 | 0 | 0 | 0 | 0 | 0 | 0 | 0 | 0 | 0 | 0 | 0 | 0 | 0 | 0 | 0 | 0 | 0 | impregnation | 973 | 0.4 | 0.2 | 2 | 1.013 | 7.2 | 16 | 6.4 | 63 |  |  | 24 | 1.536
1083 | 269 | 0 | 0 | 0 | 0 | 0 | 0 | 0 | 0 | 0 | 0 | 0 | 0 | 0 | 0 | 0 | 0 | 0 | 0 | 0 | 0 | 0 | 0 | 0 | 0 | 0 | 0 | 0 | 0 | 0 | 0 | 0 | 0 | 0 | 0.495 | 0.495 | 0 | 0.01 | 0 | 0 | 0 | 0 | 0 | 0 | 0 | 0 | 0 | 0 | 0 | 0 | 0 | 0 | 0 | 0 | 0 | 0 | 0 | 0 | 0 | 0 | 0 | 0 | 0 | 0 | 0 | 0 | 0 | 0 | 0 | impregnation | 973 | 0.4 | 0.2 | 2 | 1.013 | 7.2 | 28 | 9.8 | 63 |  |  | 19 | 1.862
1084 | 269 | 0 | 0 | 0 | 0 | 0 | 0 | 0 | 0 | 0 | 0 | 0 | 0 | 0 | 0 | 0 | 0 | 0 | 0 | 0 | 0 | 0 | 0 | 0 | 0 | 0 | 0 | 0 | 0 | 0.01 | 0 | 0 | 0 | 0 | 0.495 | 0.495 | 0 | 0 | 0 | 0 | 0 | 0 | 0 | 0 | 0 | 0 | 0 | 0 | 0 | 0 | 0 | 0 | 0 | 0 | 0 | 0 | 0 | 0 | 0 | 0 | 0 | 0 | 0 | 0 | 0 | 0 | 0 | 0 | 0 | impregnation | 973 | 0.4 | 0.2 | 2 | 1.013 | 7.2 | 12 | 5.4 | 44 |  |  | 43 | 2.322
1085 | 270 | 0 | 0 | 0 | 0 | 0 | 0 | 0 | 0 | 0 | 0 | 0 | 0 | 0 | 0 | 0 | 0 | 0 | 0 | 0 | 0 | 0 | 0 | 0 | 0 | 0 | 0 | 0 | 0 | 0 | 0 | 0 | 0 | 0 | 0 | 0 | 0 | 0 | 0 | 0 | 0 | 0 | 0 | 0 | 0 | 0 | 0 | 0 | 0 | 0 | 0 | 0 | 0 | 0 | 0 | 0 | 0.5 | 0 | 0 | 0 | 0 | 0.5 | 0 | 0 | 0 | 0 | 0 | 0 | 0 | Therm.decomp. | 1003 | 0.286 | 0.143 | 2 | 1.013 | 0.06 |  | 10.1 |  |  |  | 29 | 2.929
1086 | 270 | 0 | 0 | 0 | 0 | 0 | 0 | 0 | 0 | 0 | 0 | 0 | 0 | 0 | 0 | 0 | 0 | 0 | 0 | 0 | 0 | 0 | 0 | 0 | 0 | 0 | 0 | 0 | 0 | 0 | 0 | 0 | 0 | 0 | 0 | 0 | 0 | 0 | 0 | 0 | 0 | 0 | 0 | 0 | 0 | 0 | 0 | 0 | 0 | 0 | 0 | 0 | 0 | 0 | 0 | 0 | 0.667 | 0 | 0 | 0 | 0 | 0.333 | 0 | 0 | 0 | 0 | 0 | 0 | 0 | Therm.decomp. | 1003 | 0.286 | 0.143 | 2 | 1.013 | 0.06 |  | 12.6 |  |  |  | 33.3 | 4.1958
1087 | 270 | 0 | 0 | 0 | 0 | 0 | 0 | 0 | 0 | 0 | 0 | 0 | 0 | 0 | 0 | 0 | 0 | 0 | 0 | 0 | 0 | 0 | 0 | 0 | 0 | 0 | 0 | 0 | 0 | 0 | 0 | 0 | 0 | 0 | 0 | 0 | 0 | 0 | 0 | 0 | 0 | 0 | 0 | 0 | 0 | 0 | 0 | 0 | 0 | 0 | 0 | 0 | 0 | 0 | 0 | 0.5 | 0.5 | 0 | 0 | 0 | 0 | 0 | 0 | 0 | 0 | 0 | 0 | 0 | 0 | Therm.decomp. | 1003 | 0.286 | 0.143 | 2 | 1.013 | 0.06 |  | 6.2 |  |  |  | 24.2 | 1.5004
1088 | 270 | 0 | 0 | 0 | 0 | 0 | 0 | 0 | 0 | 0 | 0 | 0 | 0 | 0 | 0 | 0 | 0 | 0 | 0 | 0 | 0 | 0 | 0 | 0 | 0 | 0 | 0 | 0 | 0 | 0 | 0 | 0 | 0 | 0 | 0 | 0 | 0 | 0 | 0 | 0 | 0 | 0 | 0 | 0 | 0 | 0 | 0 | 0 | 0 | 0 | 0 | 0 | 0 | 0 | 0 | 0.333 | 0.667 | 0 | 0 | 0 | 0 | 0 | 0 | 0 | 0 | 0 | 0 | 0 | 0 | Therm.decomp. | 1003 | 0.286 | 0.143 | 2 | 1.013 | 0.06 |  | 8 |  |  |  | 27.4 | 2.192
1089 | 270 | 0 | 0 | 0 | 0 | 0 | 0 | 0 | 0 | 0 | 0 | 0 | 0 | 0 | 0 | 0 | 0 | 0 | 0 | 0 | 0 | 0 | 0 | 0 | 0 | 0 | 0 | 0 | 0 | 0 | 0 | 0 | 0 | 0 | 0 | 0 | 0 | 0 | 0 | 0 | 0 | 0 | 0 | 0 | 0 | 0 | 0 | 0 | 0 | 0 | 0 | 0 | 0 | 0 | 0 | 0 | 0.5 | 0 | 0 | 0 | 0 | 0 | 0 | 0 | 0 | 0 | 0 | 0 | 0.5 | Therm.decomp. | 1003 | 0.286 | 0.143 | 2 | 1.013 | 0.06 |  | 12.3 |  |  |  | 26.1 | 3.2103
1090 | 270 | 0 | 0 | 0 | 0 | 0 | 0 | 0 | 0 | 0 | 0 | 0 | 0 | 0 | 0 | 0 | 0 | 0 | 0 | 0 | 0 | 0 | 0 | 0 | 0 | 0 | 0 | 0 | 0 | 0 | 0 | 0 | 0 | 0 | 0 | 0 | 0 | 0 | 0 | 0 | 0 | 0 | 0 | 0 | 0 | 0 | 0 | 0 | 0 | 0 | 0 | 0 | 0 | 0 | 0 | 0 | 0.667 | 0 | 0 | 0 | 0 | 0 | 0 | 0 | 0 | 0 | 0 | 0 | 0.333 | Therm.decomp. | 1003 | 0.286 | 0.143 | 2 | 1.013 | 0.06 |  | 10.4 |  |  |  | 30.7 | 3.1928
1091 | 271 | 0 | 0 | 0 | 0 | 0 | 0 | 0 | 0 | 0 | 0 | 0 | 0 | 0 | 0 | 0 | 0 | 0 | 0 | 0 | 0 | 0 | 0 | 0 | 0 | 0 | 0 | 0 | 0 | 0 | 0.961 | 0 | 0 | 0 | 0 | 0 | 0 | 0 | 0 | 0 | 0 | 0 | 0 | 0 | 0 | 0 | 0 | 0 | 0 | 0 | 0 | 0 | 0 | 0 | 0 | 0 | 0.039 | 0 | 0 | 0 | 0 | 0 | 0 | 0 | 0 | 0 | 0 | 0 | 0 | n.a. | 973 | 0.826 | 0.173 | 4.774566 | 1.013 | 0.05 |  | 25 |  |  |  | 55 | 13.75
1092 | 271 | 0 | 0 | 0 | 0 | 0 | 0 | 0 | 0 | 0 | 0 | 0 | 0 | 0 | 0 | 0 | 0 | 0 | 0 | 0 | 0 | 0 | 0 | 0 | 0 | 0 | 0 | 0 | 0 | 0 | 0.922 | 0 | 0 | 0 | 0 | 0 | 0 | 0 | 0 | 0 | 0 | 0 | 0 | 0 | 0 | 0 | 0 | 0 | 0 | 0 | 0.039 | 0 | 0 | 0 | 0 | 0 | 0.039 | 0 | 0 | 0 | 0 | 0 | 0 | 0 | 0 | 0 | 0 | 0 | 0 | Impregnation | 973 | 0.826 | 0.173 | 4.774566 | 1.013 | 0.05 |  | 21 |  |  |  | 45 | 9.45
1093 | 272 | 0 | 0 | 0 | 0 | 0.25 | 0 | 0 | 0 | 0 | 0 | 0 | 0.25 | 0 | 0 | 0 | 0 | 0 | 0 | 0 | 0 | 0.5 | 0 | 0 | 0 | 0 | 0 | 0 | 0 | 0 | 0 | 0 | 0 | 0 | 0 | 0 | 0 | 0 | 0 | 0 | 0 | 0 | 0 | 0 | 0 | 0 | 0 | 0 | 0 | 0 | 0 | 0 | 0 | 0 | 0 | 0 | 0 | 0 | 0 | 0 | 0 | 0 | 0 | 0 | 0 | 0 | 0 | 0 | 0 | Therm.decomp. | 1073 | 0.2 | 0.25 | 0.8 | 1.013 | 0.24 |  | 32.8 |  | 31.9 | 20 | 51.9 | 17.0232
1094 | 272 | 0 | 0 | 0 | 0 | 0.286 | 0 | 0 | 0 | 0 | 0 | 0 | 0.143 | 0 | 0 | 0 | 0 | 0 | 0 | 0 | 0 | 0.571 | 0 | 0 | 0 | 0 | 0 | 0 | 0 | 0 | 0 | 0 | 0 | 0 | 0 | 0 | 0 | 0 | 0 | 0 | 0 | 0 | 0 | 0 | 0 | 0 | 0 | 0 | 0 | 0 | 0 | 0 | 0 | 0 | 0 | 0 | 0 | 0 | 0 | 0 | 0 | 0 | 0 | 0 | 0 | 0 | 0 | 0 | 0 | Therm.decomp. | 1073 | 0.2 | 0.25 | 0.8 | 1.013 | 0.24 |  | 33.7 |  | 32.3 | 21 | 53.3 | 17.9621
1095 | 272 | 0 | 0 | 0 | 0 | 0.3 | 0 | 0 | 0 | 0 | 0 | 0 | 0.1 | 0 | 0 | 0 | 0 | 0 | 0 | 0 | 0 | 0.6 | 0 | 0 | 0 | 0 | 0 | 0 | 0 | 0 | 0 | 0 | 0 | 0 | 0 | 0 | 0 | 0 | 0 | 0 | 0 | 0 | 0 | 0 | 0 | 0 | 0 | 0 | 0 | 0 | 0 | 0 | 0 | 0 | 0 | 0 | 0 | 0 | 0 | 0 | 0 | 0 | 0 | 0 | 0 | 0 | 0 | 0 | 0 | Therm.decomp. | 1073 | 0.2 | 0.25 | 0.8 | 1.013 | 0.24 |  | 32.9 |  | 33.7 | 21 | 54.7 | 17.9963
1096 | 272 | 0 | 0 | 0 | 0 | 0.308 | 0 | 0 | 0 | 0 | 0 | 0 | 0.076 | 0 | 0 | 0 | 0 | 0 | 0 | 0 | 0 | 0.616 | 0 | 0 | 0 | 0 | 0 | 0 | 0 | 0 | 0 | 0 | 0 | 0 | 0 | 0 | 0 | 0 | 0 | 0 | 0 | 0 | 0 | 0 | 0 | 0 | 0 | 0 | 0 | 0 | 0 | 0 | 0 | 0 | 0 | 0 | 0 | 0 | 0 | 0 | 0 | 0 | 0 | 0 | 0 | 0 | 0 | 0 | 0 | Therm.decomp. | 1073 | 0.2 | 0.25 | 0.8 | 1.013 | 0.24 |  | 34 |  | 33.6 | 20 | 53.6 | 18.224
1097 | 272 | 0 | 0 | 0 | 0 | 0.313 | 0 | 0 | 0 | 0 | 0 | 0 | 0.062 | 0 | 0 | 0 | 0 | 0 | 0 | 0 | 0 | 0.625 | 0 | 0 | 0 | 0 | 0 | 0 | 0 | 0 | 0 | 0 | 0 | 0 | 0 | 0 | 0 | 0 | 0 | 0 | 0 | 0 | 0 | 0 | 0 | 0 | 0 | 0 | 0 | 0 | 0 | 0 | 0 | 0 | 0 | 0 | 0 | 0 | 0 | 0 | 0 | 0 | 0 | 0 | 0 | 0 | 0 | 0 | 0 | Therm.decomp. | 1073 | 0.2 | 0.25 | 0.8 | 1.013 | 0.24 |  | 32.8 |  | 31 | 21 | 52 | 17.056
1098 | 272 | 0 | 0 | 0 | 0 | 0 | 0 | 0 | 0 | 0 | 0 | 0 | 0 | 0 | 0 | 0 | 0 | 0 | 0 | 0 | 0 | 0 | 0 | 0 | 0 | 0 | 0 | 0 | 0 | 0 | 1 | 0 | 0 | 0 | 0 | 0 | 0 | 0 | 0 | 0 | 0 | 0 | 0 | 0 | 0 | 0 | 0 | 0 | 0 | 0 | 0 | 0 | 0 | 0 | 0 | 0 | 0 | 0 | 0 | 0 | 0 | 0 | 0 | 0 | 0 | 0 | 0 | 0 | 0 | Therm.decomp. | 873 | 0.2 | 0.25 | 0.8 | 1.013 | 0.24 |  | 29.1 |  | 24.6 | 20.2 | 44.8 | 13.0368
1099 | 272 | 0 | 0 | 0 | 0 | 0 | 0 | 0 | 0 | 0 | 0 | 0 | 0 | 0 | 0 | 0 | 0 | 0 | 0 | 0 | 0 | 0.75 | 0 | 0 | 0 | 0 | 0 | 0 | 0 | 0 | 0.25 | 0 | 0 | 0 | 0 | 0 | 0 | 0 | 0 | 0 | 0 | 0 | 0 | 0 | 0 | 0 | 0 | 0 | 0 | 0 | 0 | 0 | 0 | 0 | 0 | 0 | 0 | 0 | 0 | 0 | 0 | 0 | 0 | 0 | 0 | 0 | 0 | 0 | 0 | Therm.decomp. | 1023 | 0.2 | 0.25 | 0.8 | 1.013 | 0.24 |  | 2.1 |  | 0 | 53.8 | 53.8 | 1.1298
1100 | 272 | 0 | 0 | 0 | 0 | 0 | 0 | 0 | 0 | 0 | 0 | 0 | 0 | 0 | 0 | 0 | 0 | 0 | 0 | 0 | 0 | 0 | 0 | 0 | 0 | 0 | 0 | 0 | 0 | 0 | 0 | 0 | 0 | 0 | 0 | 0 | 0 | 0 | 0 | 0 | 0 | 0 | 0 | 0 | 0 | 0 | 0 | 0 | 0 | 0 | 0 | 0 | 0 | 0 | 0 | 0 | 1 | 0 | 0 | 0 | 0 | 0 | 0 | 0 | 0 | 0 | 0 | 0 | 0 | Therm.decomp. | 1023 | 0.2 | 0.25 | 0.8 | 1.013 | 0.24 |  | 0.9 |  | 0 | 51.2 | 51.2 | 0.4608
1101 | 272 | 0 | 0 | 0 | 0 | 0 | 0 | 0 | 0 | 0 | 0 | 0 | 0 | 0 | 0 | 0 | 0 | 0 | 0 | 0 | 0 | 0 | 0 | 0 | 0 | 0 | 0 | 0 | 0 | 0 | 0.8 | 0 | 0 | 0 | 0 | 0 | 0 | 0 | 0 | 0 | 0 | 0 | 0 | 0 | 0 | 0 | 0 | 0 | 0 | 0 | 0 | 0 | 0 | 0 | 0 | 0 | 0.2 | 0 | 0 | 0 | 0 | 0 | 0 | 0 | 0 | 0 | 0 | 0 | 0 | Therm.decomp. | 873 | 0.2 | 0.25 | 0.8 | 1.013 | 0.24 |  | 28.4 |  | 27.2 | 22.6 | 49.8 | 14.1432
1102 | 272 | 0 | 0 | 0 | 0 | 0 | 0 | 0 | 0 | 0 | 0 | 0 | 0 | 0 | 0 | 0 | 0 | 0 | 0 | 0 | 0 | 0 | 0 | 0 | 0 | 0 | 0 | 0 | 0 | 0 | 0.5 | 0 | 0 | 0 | 0 | 0 | 0 | 0 | 0 | 0 | 0 | 0 | 0 | 0 | 0 | 0 | 0 | 0 | 0 | 0 | 0 | 0 | 0 | 0 | 0 | 0 | 0.5 | 0 | 0 | 0 | 0 | 0 | 0 | 0 | 0 | 0 | 0 | 0 | 0 | Therm.decomp. | 973 | 0.2 | 0.25 | 0.8 | 1.013 | 0.24 |  | 30.2 |  | 29.2 | 21.7 | 50.9 | 15.3718
1103 | 272 | 0 | 0 | 0 | 0 | 0 | 0 | 0 | 0 | 0 | 0 | 0 | 0 | 0 | 0 | 0 | 0 | 0 | 0 | 0 | 0 | 0.6 | 0 | 0 | 0 | 0 | 0 | 0 | 0 | 0 | 0.2 | 0 | 0 | 0 | 0 | 0 | 0 | 0 | 0 | 0 | 0 | 0 | 0 | 0 | 0 | 0 | 0 | 0 | 0 | 0 | 0 | 0 | 0 | 0 | 0 | 0 | 0.2 | 0 | 0 | 0 | 0 | 0 | 0 | 0 | 0 | 0 | 0 | 0 | 0 | Therm.decomp. | 1023 | 0.2 | 0.25 | 0.8 | 1.013 | 0.24 |  | 31.8 |  | 37.8 | 16.2 | 54 | 17.172
1104 | 272 | 0 | 0 | 0 | 0 | 0 | 0 | 0 | 0 | 0 | 0 | 0 | 0 | 0 | 0 | 0 | 0 | 0 | 0 | 0 | 0 | 0.503 | 0 | 0 | 0 | 0 | 0 | 0 | 0 | 0 | 0.167 | 0 | 0 | 0 | 0 | 0 | 0 | 0 | 0 | 0 | 0 | 0 | 0 | 0 | 0 | 0 | 0 | 0 | 0 | 0 | 0 | 0 | 0 | 0 | 0 | 0 | 0.33 | 0 | 0 | 0 | 0 | 0 | 0 | 0 | 0 | 0 | 0 | 0 | 0 | Therm.decomp. | 973 | 0.2 | 0.25 | 0.8 | 1.013 | 0.24 |  | 33.1 |  | 36.4 | 20.5 | 56.9 | 18.8339
1105 | 272 | 0 | 0 | 0 | 0 | 0 | 0 | 0 | 0 | 0 | 0 | 0 | 0 | 0 | 0 | 0 | 0 | 0 | 0 | 0 | 0 | 0.375 | 0 | 0 | 0 | 0 | 0 | 0 | 0 | 0 | 0.125 | 0 | 0 | 0 | 0 | 0 | 0 | 0 | 0 | 0 | 0 | 0 | 0 | 0 | 0 | 0 | 0 | 0 | 0 | 0 | 0 | 0 | 0 | 0 | 0 | 0 | 0.5 | 0 | 0 | 0 | 0 | 0 | 0 | 0 | 0 | 0 | 0 | 0 | 0 | Therm.decomp. | 1023 | 0.2 | 0.25 | 0.8 | 1.013 | 0.24 |  | 33.8 |  | 40 | 13.9 | 53.9 | 18.2182
1106 | 273 | 0 | 0 | 0 | 0 | 0 | 0 | 0 | 0 | 0 | 0 | 0 | 0 | 0 | 0 | 0 | 0 | 0 | 0 | 0 | 0 | 0 | 0.03 | 0 | 0 | 0 | 0 | 0 | 0 | 0 | 0 | 0 | 0 | 0 | 0 | 0 | 0 | 0 | 0 | 0 | 0 | 0 | 0 | 0 | 0 | 0 | 0 | 0 | 0 | 0 | 0 | 0 | 0 | 0.97 | 0 | 0 | 0 | 0 | 0 | 0 | 0 | 0 | 0 | 0 | 0 | 0 | 0 | 0 | 0 | Impregnation | 1123 | 0.05 | 0.03 | 1.666667 | 1.013 |  |  | 10 |  |  |  | 60 | 6
1107 | 274 | 0 | 0 | 0 | 0 | 0 | 0 | 0 | 0 | 0 | 0 | 0 | 0 | 0 | 0 | 0 | 0 | 0 | 0 | 0 | 0 | 0 | 0 | 0 | 0 | 0 | 0 | 0 | 0 | 0 | 0.5 | 0 | 0 | 0 | 0 | 0 | 0 | 0.5 | 0 | 0 | 0 | 0 | 0 | 0 | 0 | 0 | 0 | 0 | 0 | 0 | 0 | 0 | 0 | 0 | 0 | 0 | 0 | 0 | 0 | 0 | 0 | 0 | 0 | 0 | 0 | 0 | 0 | 0 | 0 | Therm.decomp. | 1023 | 0.9 | 0.1 | 9 | 1.013 | 0.6 |  | 8 |  | 6 | 14 | 20 | 1.6
1108 | 274 | 0 | 0 | 0 | 0 | 0 | 0 | 0 | 0 | 0 | 0 | 0 | 0 | 0 | 0 | 0 | 0 | 0 | 0 | 0 | 0 | 0 | 0 | 0 | 0 | 0 | 0 | 0 | 0 | 0 | 0.435 | 0 | 0 | 0 | 0 | 0 | 0 | 0.435 | 0 | 0 | 0 | 0 | 0 | 0 | 0 | 0 | 0 | 0 | 0 | 0 | 0 | 0 | 0 | 0 | 0 | 0 | 0 | 0 | 0 | 0 | 0 | 0 | 0 | 0.13 | 0 | 0 | 0 | 0 | 0 | Therm.decomp. | 1023 | 0.9 | 0.1 | 9 | 1.013 | 0.6 |  | 16 |  | 7 | 13 | 20 | 3.2
1109 | 274 | 0 | 0 | 0 | 0 | 0 | 0 | 0 | 0 | 0 | 0 | 0 | 0 | 0 | 0 | 0 | 0 | 0 | 0 | 0 | 0 | 0 | 0 | 0 | 0 | 0 | 0 | 0 | 0 | 0 | 0.435 | 0 | 0 | 0 | 0 | 0 | 0 | 0.435 | 0.13 | 0 | 0 | 0 | 0 | 0 | 0 | 0 | 0 | 0 | 0 | 0 | 0 | 0 | 0 | 0 | 0 | 0 | 0 | 0 | 0 | 0 | 0 | 0 | 0 | 0 | 0 | 0 | 0 | 0 | 0 | Therm.decomp. | 1023 | 0.9 | 0.1 | 9 | 1.013 | 0.6 |  | 16 |  | 8 | 12.5 | 20.5 | 3.28
1110 | 274 | 0 | 0 | 0 | 0 | 0 | 0 | 0 | 0 | 0 | 0 | 0 | 0 | 0 | 0 | 0 | 0 | 0 | 0 | 0 | 0 | 0 | 0 | 0 | 0 | 0 | 0 | 0 | 0 | 0 | 0.435 | 0 | 0 | 0 | 0 | 0 | 0 | 0.435 | 0 | 0 | 0 | 0 | 0 | 0 | 0 | 0 | 0 | 0 | 0 | 0 | 0 | 0 | 0 | 0 | 0 | 0 | 0 | 0.13 | 0 | 0 | 0 | 0 | 0 | 0 | 0 | 0 | 0 | 0 | 0 | Therm.decomp. | 1023 | 0.9 | 0.1 | 9 | 1.013 | 0.6 |  | 18 |  | 8 | 12.5 | 20.5 | 3.69
1111 | 274 | 0 | 0 | 0 | 0 | 0 | 0 | 0 | 0 | 0 | 0 | 0 | 0 | 0 | 0 | 0 | 0 | 0 | 0 | 0 | 0 | 0 | 0 | 0 | 0 | 0 | 0 | 0 | 0 | 0 | 0 | 0 | 0 | 0 | 0 | 0 | 0 | 0.769 | 0.231 | 0 | 0 | 0 | 0 | 0 | 0 | 0 | 0 | 0 | 0 | 0 | 0 | 0 | 0 | 0 | 0 | 0 | 0 | 0 | 0 | 0 | 0 | 0 | 0 | 0 | 0 | 0 | 0 | 0 | 0 | Therm.decomp. | 1023 | 0.9 | 0.1 | 9 | 1.013 | 0.6 |  | 4 |  | 3.6 | 11 | 14.6 | 0.584
1112 | 274 | 0 | 0 | 0 | 0 | 0 | 0 | 0 | 0 | 0 | 0 | 0 | 0 | 0 | 0 | 0 | 0 | 0 | 0 | 0 | 0 | 0 | 0 | 0 | 0 | 0 | 0 | 0 | 0 | 0 | 0 | 0 | 0 | 0 | 0 | 0 | 0 | 0.435 | 0.13 | 0 | 0 | 0 | 0 | 0 | 0 | 0 | 0 | 0 | 0 | 0 | 0 | 0 | 0.435 | 0 | 0 | 0 | 0 | 0 | 0 | 0 | 0 | 0 | 0 | 0 | 0 | 0 | 0 | 0 | 0 | Therm.decomp. | 1023 | 0.9 | 0.1 | 9 | 1.013 | 0.6 |  | 14 |  | 6.5 | 13 | 19.5 | 2.73
1113 | 274 | 0 | 0 | 0 | 0 | 0 | 0 | 0 | 0 | 0 | 0 | 0 | 0 | 0 | 0 | 0 | 0 | 0 | 0 | 0 | 0 | 0 | 0 | 0 | 0 | 0 | 0 | 0 | 0 | 0 | 0 | 0 | 0 | 0 | 0 | 0 | 0 | 0.435 | 0.13 | 0 | 0 | 0 | 0 | 0 | 0 | 0 | 0 | 0 | 0 | 0 | 0 | 0 | 0 | 0 | 0 | 0 | 0 | 0 | 0 | 0 | 0 | 0 | 0 | 0 | 0 | 0.435 | 0 | 0 | 0 | Therm.decomp. | 1023 | 0.9 | 0.1 | 9 | 1.013 | 0.6 |  | 16.7 |  | 7.8 | 13 | 20.8 | 3.4736
1114 | 274 | 0 | 0 | 0 | 0 | 0 | 0 | 0 | 0 | 0 | 0 | 0 | 0 | 0 | 0 | 0 | 0 | 0 | 0 | 0 | 0 | 0 | 0 | 0 | 0 | 0 | 0 | 0 | 0 | 0 | 0.435 | 0 | 0 | 0 | 0 | 0 | 0 | 0.435 | 0.13 | 0 | 0 | 0 | 0 | 0 | 0 | 0 | 0 | 0 | 0 | 0 | 0 | 0 | 0 | 0 | 0 | 0 | 0 | 0 | 0 | 0 | 0 | 0 | 0 | 0 | 0 | 0 | 0 | 0 | 0 | Therm.decomp. | 1023 | 0.9 | 0.1 | 9 | 1.013 | 0.6 |  | 15.8 |  | 8 | 13.5 | 21.5 | 3.397
1115 | 274 | 0 | 0 | 0 | 0 | 0 | 0 | 0 | 0 | 0 | 0 | 0 | 0.435 | 0 | 0 | 0 | 0 | 0 | 0 | 0 | 0 | 0 | 0 | 0 | 0 | 0 | 0 | 0 | 0 | 0 | 0 | 0 | 0 | 0 | 0 | 0 | 0 | 0.435 | 0.13 | 0 | 0 | 0 | 0 | 0 | 0 | 0 | 0 | 0 | 0 | 0 | 0 | 0 | 0 | 0 | 0 | 0 | 0 | 0 | 0 | 0 | 0 | 0 | 0 | 0 | 0 | 0 | 0 | 0 | 0 | Therm.decomp. | 1023 | 0.9 | 0.1 | 9 | 1.013 | 0.6 |  | 14.5 |  | 6.5 | 13.2 | 19.7 | 2.8565
1116 | 274 | 0 | 0 | 0 | 0 | 0 | 0 | 0 | 0 | 0 | 0 | 0 | 0 | 0 | 0 | 0 | 0 | 0 | 0 | 0 | 0 | 0 | 0 | 0 | 0 | 0 | 0 | 0 | 0 | 0 | 0 | 0 | 0 | 0 | 0 | 0 | 0 | 0.435 | 0.13 | 0 | 0 | 0 | 0 | 0 | 0 | 0 | 0 | 0 | 0 | 0 | 0 | 0 | 0 | 0 | 0.435 | 0 | 0 | 0 | 0 | 0 | 0 | 0 | 0 | 0 | 0 | 0 | 0 | 0 | 0 | Therm.decomp. | 1023 | 0.9 | 0.1 | 9 | 1.013 | 0.6 |  | 14.5 |  | 7 | 13.2 | 20.2 | 2.929
1117 | 275 | 0 | 0 | 0 | 0 | 0.072 | 0 | 0 | 0 | 0 | 0 | 0 | 0 | 0 | 0 | 0 | 0 | 0 | 0 | 0 | 0 | 0.146 | 0 | 0 | 0 | 0 | 0 | 0 | 0 | 0 | 0.782 | 0 | 0 | 0 | 0 | 0 | 0 | 0 | 0 | 0 | 0 | 0 | 0 | 0 | 0 | 0 | 0 | 0 | 0 | 0 | 0 | 0 | 0 | 0 | 0 | 0 | 0 | 0 | 0 | 0 | 0 | 0 | 0 | 0 | 0 | 0 | 0 | 0 | 0 | Therm.decomp. | 1053 | 0.8 | 0.2 | 4 | 1.013 | 0.24 |  | 28.7 | 32.7 | 44.6 | 22.6 | 67.2 | 19.2864
1118 | 276 | 0 | 0 | 0 | 0 | 0 | 0 | 0 | 0 | 0 | 0 | 0 | 0 | 0 | 0 | 0 | 0 | 0 | 0 | 0 | 0 | 0 | 0 | 0 | 0 | 0 | 0 | 0 | 0 | 0 | 0 | 0 | 0 | 0.5 | 0.5 | 0 | 0 | 0 | 0 | 0 | 0 | 0 | 0 | 0 | 0 | 0 | 0 | 0 | 0 | 0 | 0 | 0 | 0 | 0 | 0 | 0 | 0 | 0 | 0 | 0 | 0 | 0 | 0 | 0 | 0 | 0 | 0 | 0 | 0 | Impregnation | 1023 | 0.75 | 0.25 | 3 | 1.013 | 0.25 |  | 24.5 |  |  |  | 19.7 | 4.8265
1119 | 276 | 0 | 0 | 0 | 0 | 0 | 0 | 0 | 0 | 0 | 0 | 0 | 0 | 0 | 0 | 0 | 0 | 0 | 0 | 0 | 0 | 0 | 0 | 0 | 0 | 0 | 0 | 0 | 0 | 0 | 0 | 0.333 | 0 | 0.334 | 0.333 | 0 | 0 | 0 | 0 | 0 | 0 | 0 | 0 | 0 | 0 | 0 | 0 | 0 | 0 | 0 | 0 | 0 | 0 | 0 | 0 | 0 | 0 | 0 | 0 | 0 | 0 | 0 | 0 | 0 | 0 | 0 | 0 | 0 | 0 | Impregnation | 1023 | 0.75 | 0.25 | 3 | 1.013 | 0.25 |  | 25.9 |  |  |  | 25 | 6.475
1120 | 276 | 0 | 0 | 0 | 0 | 0 | 0 | 0 | 0 | 0 | 0 | 0 | 0 | 0 | 0 | 0 | 0 | 0 | 0 | 0 | 0 | 0 | 0 | 0 | 0 | 0 | 0 | 0 | 0 | 0 | 0 | 0 | 0 | 0.334 | 0.333 | 0 | 0 | 0.333 | 0 | 0 | 0 | 0 | 0 | 0 | 0 | 0 | 0 | 0 | 0 | 0 | 0 | 0 | 0 | 0 | 0 | 0 | 0 | 0 | 0 | 0 | 0 | 0 | 0 | 0 | 0 | 0 | 0 | 0 | 0 | Impregnation | 1023 | 0.75 | 0.25 | 3 | 1.013 | 0.25 |  | 24.8 |  |  |  | 21 | 5.208
1121 | 276 | 0 | 0 | 0 | 0 | 0 | 0 | 0 | 0 | 0 | 0 | 0 | 0 | 0 | 0 | 0 | 0 | 0 | 0 | 0 | 0 | 0 | 0 | 0 | 0 | 0 | 0 | 0 | 0 | 0.333 | 0 | 0 | 0 | 0.334 | 0.333 | 0 | 0 | 0 | 0 | 0 | 0 | 0 | 0 | 0 | 0 | 0 | 0 | 0 | 0 | 0 | 0 | 0 | 0 | 0 | 0 | 0 | 0 | 0 | 0 | 0 | 0 | 0 | 0 | 0 | 0 | 0 | 0 | 0 | 0 | Impregnation | 1023 | 0.75 | 0.25 | 3 | 1.013 | 0.25 |  | 24.7 |  |  |  | 20.4 | 5.0388
1122 | 276 | 0 | 0 | 0 | 0 | 0 | 0 | 0 | 0 | 0 | 0 | 0 | 0 | 0 | 0 | 0 | 0 | 0 | 0 | 0 | 0 | 0 | 0 | 0 | 0 | 0 | 0 | 0 | 0 | 0 | 0 | 0 | 0 | 0.2 | 0.2 | 0 | 0 | 0.6 | 0 | 0 | 0 | 0 | 0 | 0 | 0 | 0 | 0 | 0 | 0 | 0 | 0 | 0 | 0 | 0 | 0 | 0 | 0 | 0 | 0 | 0 | 0 | 0 | 0 | 0 | 0 | 0 | 0 | 0 | 0 | Impregnation | 1023 | 0.75 | 0.25 | 3 | 1.013 | 0.25 |  | 25.1 |  |  |  | 24.4 | 6.1244
1123 | 276 | 0 | 0 | 0 | 0 | 0 | 0 | 0 | 0 | 0 | 0 | 0 | 0 | 0 | 0 | 0 | 0 | 0 | 0 | 0 | 0 | 0 | 0 | 0 | 0 | 0 | 0 | 0 | 0 | 0 | 0 | 0 | 0 | 0.334 | 0.333 | 0 | 0 | 0.333 | 0 | 0 | 0 | 0 | 0 | 0 | 0 | 0 | 0 | 0 | 0 | 0 | 0 | 0 | 0 | 0 | 0 | 0 | 0 | 0 | 0 | 0 | 0 | 0 | 0 | 0 | 0 | 0 | 0 | 0 | 0 | Impregnation | 1023 | 0.75 | 0.25 | 3 | 1.013 | 0.25 |  | 23.7 |  |  |  | 19 | 4.503
1124 | 277 | 0 | 0 | 0 | 0 | 0 | 0 | 0 | 0 | 0 | 1 | 0 | 0 | 0 | 0 | 0 | 0 | 0 | 0 | 0 | 0 | 0 | 0 | 0 | 0 | 0 | 0 | 0 | 0 | 0 | 0 | 0 | 0 | 0 | 0 | 0 | 0 | 0 | 0 | 0 | 0 | 0 | 0 | 0 | 0 | 0 | 0 | 0 | 0 | 0 | 0 | 0 | 0 | 0 | 0 | 0 | 0 | 0 | 0 | 0 | 0 | 0 | 0 | 0 | 0 | 0 | 0 | 0 | 0 | Therm.decomp. | 1013 | 0.67 | 0.07 | 9.571429 | 1.013 | 0.11 | 94 | 11 |  | 33 | 18 | 51 | 5.61
1125 | 277 | 0 | 0 | 0 | 0 | 0 | 0 | 0 | 0 | 0 | 0.881 | 0 | 0 | 0 | 0 | 0 | 0 | 0 | 0 | 0 | 0 | 0 | 0 | 0 | 0 | 0 | 0 | 0 | 0 | 0 | 0 | 0 | 0 | 0 | 0 | 0 | 0 | 0.119 | 0 | 0 | 0 | 0 | 0 | 0 | 0 | 0 | 0 | 0 | 0 | 0 | 0 | 0 | 0 | 0 | 0 | 0 | 0 | 0 | 0 | 0 | 0 | 0 | 0 | 0 | 0 | 0 | 0 | 0 | 0 | Therm.decomp. | 1013 | 0.67 | 0.07 | 9.571429 | 1.013 | 0.96 | 93 | 15 |  | 36 | 30 | 66 | 9.9
1126 | 277 | 0 | 0 | 0 | 0 | 0 | 0 | 0 | 0 | 0 | 0.89 | 0 | 0 | 0 | 0 | 0 | 0 | 0 | 0 | 0 | 0 | 0 | 0 | 0 | 0 | 0 | 0 | 0 | 0 | 0 | 0 | 0.11 | 0 | 0 | 0 | 0 | 0 | 0 | 0 | 0 | 0 | 0 | 0 | 0 | 0 | 0 | 0 | 0 | 0 | 0 | 0 | 0 | 0 | 0 | 0 | 0 | 0 | 0 | 0 | 0 | 0 | 0 | 0 | 0 | 0 | 0 | 0 | 0 | 0 | Therm.decomp. | 1013 | 0.67 | 0.07 | 9.571429 | 1.013 | 1.37 | 96 | 16 |  | 29 | 34 | 63 | 10.08
1127 | 278 | 0 | 0.367 | 0 | 0 | 0 | 0 | 0 | 0 | 0 | 0 | 0 | 0 | 0 | 0 | 0 | 0 | 0 | 0 | 0 | 0 | 0 | 0 | 0 | 0 | 0 | 0 | 0 | 0 | 0 | 0 | 0 | 0 | 0 | 0 | 0 | 0 | 0.081 | 0 | 0 | 0 | 0 | 0.185 | 0 | 0 | 0 | 0 | 0 | 0 | 0 | 0 | 0 | 0 | 0.367 | 0 | 0 | 0 | 0 | 0 | 0 | 0 | 0 | 0 | 0 | 0 | 0 | 0 | 0 | 0 | Therm.decomp. | 1023 | 0.7 | 0.07 | 10 | 1.013 | 1.03 | 25.3 | 2.1 |  | 8 | 33.1 | 41.1 | 0.8631
1128 | 278 | 0 | 0.4 | 0 | 0 | 0 | 0 | 0 | 0 | 0 | 0 | 0 | 0 | 0 | 0 | 0 | 0 | 0 | 0 | 0 | 0 | 0 | 0 | 0 | 0 | 0 | 0 | 0 | 0 | 0 | 0 | 0 | 0 | 0 | 0 | 0 | 0 | 0 | 0 | 0 | 0 | 0 | 0.2 | 0 | 0 | 0 | 0 | 0 | 0 | 0 | 0 | 0 | 0 | 0.4 | 0 | 0 | 0 | 0 | 0 | 0 | 0 | 0 | 0 | 0 | 0 | 0 | 0 | 0 | 0 | Therm.decomp. | 1023 | 0.7 | 0.07 | 10 | 1.013 | 1.03 | 58.4 | 3.9 |  | 5 | 14.5 | 19.5 | 0.7605
1129 | 279 | 0 | 0.667 | 0 | 0 | 0 | 0 | 0 | 0 | 0 | 0 | 0 | 0 | 0 | 0 | 0 | 0 | 0 | 0 | 0 | 0 | 0 | 0 | 0 | 0 | 0 | 0 | 0 | 0 | 0 | 0 | 0 | 0 | 0 | 0 | 0 | 0 | 0 | 0 | 0 | 0 | 0 | 0.333 | 0 | 0 | 0 | 0 | 0 | 0 | 0 | 0 | 0 | 0 | 0 | 0 | 0 | 0 | 0 | 0 | 0 | 0 | 0 | 0 | 0 | 0 | 0 | 0 | 0 | 0 | Sol-gel | 993 | 0.356 | 0.049 | 7.265306 | 1.013 | 0.65 |  | 9.7 |  |  |  | 81 | 7.857
1130 | 279 | 0 | 0.667 | 0 | 0 | 0 | 0 | 0 | 0 | 0 | 0 | 0 | 0 | 0 | 0 | 0 | 0 | 0 | 0 | 0 | 0 | 0 | 0 | 0 | 0 | 0 | 0 | 0 | 0 | 0 | 0 | 0 | 0 | 0 | 0 | 0 | 0 | 0 | 0 | 0 | 0 | 0 | 0.333 | 0 | 0 | 0 | 0 | 0 | 0 | 0 | 0 | 0 | 0 | 0 | 0 | 0 | 0 | 0 | 0 | 0 | 0 | 0 | 0 | 0 | 0 | 0 | 0 | 0 | 0 | precipitation | 1123 | 0.477 | 0.067 | 7.119403 | 1.013 | 0.75 |  | 12.2 |  |  |  | 50.3 | 6.1366
1131 | 280 | 0 | 0 | 0 | 0 | 0 | 0 | 0 | 0 | 0 | 0 | 0 | 0 | 0 | 0 | 0 | 0 | 0 | 0 | 0 | 0 | 0 | 0 | 0 | 0 | 0 | 0 | 0 | 0 | 0 | 1 | 0 | 0 | 0 | 0 | 0 | 0 | 0 | 0 | 0 | 0 | 0 | 0 | 0 | 0 | 0 | 0 | 0 | 0 | 0 | 0 | 0 | 0 | 0 | 0 | 0 | 0 | 0 | 0 | 0 | 0 | 0 | 0 | 0 | 0 | 0 | 0 | 0 | 0 | Therm.decomp. | 923 | 0.75 | 0.25 | 3 | 1.013 | 0.24 |  | 29.3 | 58.3 | 24.6 | 19.2 | 43.8 | 12.8334
1132 | 280 | 0 | 0 | 0 | 0 | 0 | 0 | 0 | 0 | 0 | 0 | 0 | 0 | 0 | 0 | 0 | 0 | 0 | 0 | 0 | 0 | 0.75 | 0 | 0 | 0 | 0 | 0 | 0 | 0 | 0 | 0.25 | 0 | 0 | 0 | 0 | 0 | 0 | 0 | 0 | 0 | 0 | 0 | 0 | 0 | 0 | 0 | 0 | 0 | 0 | 0 | 0 | 0 | 0 | 0 | 0 | 0 | 0 | 0 | 0 | 0 | 0 | 0 | 0 | 0 | 0 | 0 | 0 | 0 | 0 | Therm.decomp. | 1023 | 0.75 | 0.25 | 3 | 1.013 | 0.24 |  | 2.1 | 46.2 | 0 | 53.8 | 53.8 | 1.1298
1133 | 280 | 0 | 0 | 0 | 0 | 0 | 0 | 0 | 0 | 0 | 0 | 0 | 0 | 0 | 0 | 0 | 0 | 0 | 0 | 0 | 0 | 0 | 0 | 0 | 0 | 0 | 0 | 0 | 0 | 0 | 0 | 0 | 0 | 0 | 0 | 0 | 0 | 0 | 0 | 0 | 0 | 0 | 0 | 0 | 0 | 0 | 0 | 0 | 0 | 0 | 0 | 0 | 0 | 0 | 0 | 0 | 1 | 0 | 0 | 0 | 0 | 0 | 0 | 0 | 0 | 0 | 0 | 0 | 0 | Therm.decomp. | 1023 | 0.75 | 0.25 | 3 | 1.013 | 0.24 |  | 0.9 | 48.8 | 0 | 51.2 | 51.2 | 0.4608
1134 | 280 | 0 | 0 | 0 | 0 | 0 | 0 | 0 | 0 | 0 | 0 | 0 | 0 | 0 | 0 | 0 | 0 | 0 | 0 | 0 | 0 | 0.75 | 0 | 0 | 0 | 0 | 0 | 0 | 0 | 0 | 0 | 0 | 0 | 0 | 0 | 0 | 0 | 0 | 0 | 0 | 0 | 0 | 0 | 0 | 0 | 0 | 0 | 0 | 0 | 0 | 0 | 0 | 0 | 0 | 0 | 0 | 0.25 | 0 | 0 | 0 | 0 | 0 | 0 | 0 | 0 | 0 | 0 | 0 | 0 | Therm.decomp. | 1023 | 0.75 | 0.25 | 3 | 1.013 | 0.24 |  | 0.7 | 46 | 0 | 54 | 54 | 0.378
1135 | 280 | 0 | 0 | 0 | 0 | 0 | 0 | 0 | 0 | 0 | 0 | 0 | 0 | 0 | 0 | 0 | 0 | 0 | 0 | 0 | 0 | 0 | 0 | 0 | 0 | 0 | 0 | 0 | 0 | 0 | 0.667 | 0 | 0 | 0 | 0 | 0 | 0 | 0 | 0 | 0 | 0 | 0 | 0 | 0 | 0 | 0 | 0 | 0 | 0 | 0 | 0 | 0 | 0 | 0 | 0 | 0 | 0.333 | 0 | 0 | 0 | 0 | 0 | 0 | 0 | 0 | 0 | 0 | 0 | 0 | Therm.decomp. | 973 | 0.75 | 0.25 | 3 | 1.013 | 0.24 |  | 30.2 | 49.1 | 29.2 | 21.7 | 50.9 | 15.3718
1136 | 280 | 0 | 0 | 0 | 0 | 0 | 0 | 0 | 0 | 0 | 0 | 0 | 0 | 0 | 0 | 0 | 0 | 0 | 0 | 0 | 0 | 0.256 | 0 | 0 | 0 | 0 | 0 | 0 | 0 | 0 | 0.615 | 0 | 0 | 0 | 0 | 0 | 0 | 0 | 0 | 0 | 0 | 0 | 0 | 0 | 0 | 0 | 0 | 0 | 0 | 0 | 0 | 0 | 0 | 0 | 0 | 0 | 0.129 | 0 | 0 | 0 | 0 | 0 | 0 | 0 | 0 | 0 | 0 | 0 | 0 | Therm.decomp. | 973 | 0.75 | 0.25 | 3 | 1.013 | 0.24 |  | 34.7 | 42.5 | 35.8 | 21.7 | 57.5 | 19.9525
1137 | 281 | 0 | 0 | 0 | 0 | 0 | 0 | 0 | 0 | 0 | 0.937 | 0 | 0 | 0 | 0 | 0 | 0 | 0 | 0 | 0 | 0 | 0 | 0 | 0 | 0 | 0 | 0 | 0 | 0 | 0 | 0 | 0 | 0 | 0 | 0 | 0 | 0 | 0 | 0 | 0 | 0 | 0 | 0.063 | 0 | 0 | 0 | 0 | 0 | 0 | 0 | 0 | 0 | 0 | 0 | 0 | 0 | 0 | 0 | 0 | 0 | 0 | 0 | 0 | 0 | 0 | 0 | 0 | 0 | 0 | Therm.decomp. | 973 | 0.29 | 0.04 | 7.25 | 1.013 | 1.2 | 80 | 15 |  |  |  | 78 | 11.7
1138 | 282 | 0 | 0 | 0 | 0 | 0 | 0 | 0 | 0 | 0 | 0 | 0 | 0 | 0 | 0 | 0 | 0 | 0 | 0 | 0 | 0 | 0 | 1 | 0 | 0 | 0 | 0 | 0 | 0 | 0 | 0 | 0 | 0 | 0 | 0 | 0 | 0 | 0 | 0 | 0 | 0 | 0 | 0 | 0 | 0 | 0 | 0 | 0 | 0 | 0 | 0 | 0 | 0 | 0 | 0 | 0 | 0 | 0 | 0 | 0 | 0 | 0 | 0 | 0 | 0 | 0 | 0 | 0 | 0 | Impregnation | 1023 | 0.32 | 0.08 | 4 | 1.013 | 0.24 | 100 | 13.5 | 100 | 0 | 0 | 0 | 0
1139 | 282 | 0 | 0 | 0 | 0 | 0 | 0 | 0 | 0 | 0 | 0 | 0 | 0 | 0.167 | 0 | 0 | 0 | 0 | 0 | 0 | 0 | 0 | 0.667 | 0 | 0 | 0 | 0 | 0 | 0 | 0 | 0 | 0 | 0 | 0 | 0 | 0 | 0 | 0.166 | 0 | 0 | 0 | 0 | 0 | 0 | 0 | 0 | 0 | 0 | 0 | 0 | 0 | 0 | 0 | 0 | 0 | 0 | 0 | 0 | 0 | 0 | 0 | 0 | 0 | 0 | 0 | 0 | 0 | 0 | 0 | Impregnation | 1023 | 0.32 | 0.08 | 4 | 1.013 | 0.24 | 100 | 18.2 | 70.5 | 15.7 |  | 29.1 | 5.2962
1140 | 282 | 0 | 0 | 0 | 0.166 | 0 | 0 | 0 | 0 | 0 | 0 | 0 | 0 | 0.139 | 0 | 0 | 0 | 0 | 0 | 0 | 0 | 0 | 0.556 | 0 | 0 | 0 | 0 | 0 | 0 | 0 | 0 | 0 | 0 | 0 | 0 | 0 | 0 | 0.139 | 0 | 0 | 0 | 0 | 0 | 0 | 0 | 0 | 0 | 0 | 0 | 0 | 0 | 0 | 0 | 0 | 0 | 0 | 0 | 0 | 0 | 0 | 0 | 0 | 0 | 0 | 0 | 0 | 0 | 0 | 0 | Impregnation | 1023 | 0.32 | 0.08 | 4 | 1.013 | 0.24 |  | 22.7 | 23.7 | 54.6 |  | 75.8 | 17.2066
1141 | 283 | 1 | 0 | 0 | 0 | 0 | 0 | 0 | 0 | 0 | 0 | 0 | 0 | 0 | 0 | 0 | 0 | 0 | 0 | 0 | 0 | 0 | 0 | 0 | 0 | 0 | 0 | 0 | 0 | 0 | 0 | 0 | 0 | 0 | 0 | 0 | 0 | 0 | 0 | 0 | 0 | 0 | 0 | 0 | 0 | 0 | 0 | 0 | 0 | 0 | 0 | 0 | 0 | 0 | 0 | 0 | 0 | 0 | 0 | 0 | 0 | 0 | 0 | 0 | 0 | 0 | 0 | 0 | 0 | Impregnation | 1080 | 0.632 | 0.16 | 3.95 | 1.013 | 0.5 |  | 13 |  |  |  | 32 | 4.16
1142 | 283 | 0.9 | 0 | 0 | 0 | 0 | 0 | 0 | 0 | 0 | 0 | 0 | 0 | 0 | 0 | 0 | 0 | 0 | 0 | 0 | 0 | 0 | 0 | 0 | 0 | 0 | 0 | 0 | 0 | 0 | 0 | 0 | 0 | 0 | 0 | 0 | 0 | 0.05 | 0 | 0 | 0 | 0.05 | 0 | 0 | 0 | 0 | 0 | 0 | 0 | 0 | 0 | 0 | 0 | 0 | 0 | 0 | 0 | 0 | 0 | 0 | 0 | 0 | 0 | 0 | 0 | 0 | 0 | 0 | 0 | Impregnation | 1100 | 0.632 | 0.16 | 3.95 | 1.013 | 0.5 |  | 7 |  |  |  | 91 | 6.37
1143 | 284 | 0 | 0 | 0.003 | 0 | 0 | 0 | 0 | 0 | 0 | 0.979 | 0 | 0 | 0 | 0 | 0 | 0 | 0 | 0 | 0 | 0 | 0 | 0 | 0 | 0 | 0 | 0 | 0 | 0 | 0 | 0.018 | 0 | 0 | 0 | 0 | 0 | 0 | 0 | 0 | 0 | 0 | 0 | 0 | 0 | 0 | 0 | 0 | 0 | 0 | 0 | 0 | 0 | 0 | 0 | 0 | 0 | 0 | 0 | 0 | 0 | 0 | 0 | 0 | 0 | 0 | 0 | 0 | 0 | 0 | Impregnation | 1073 | 0.69 | 0.31 | 2.225806 | 1.013 | 0.29 |  | 32.3 |  |  |  | 35.8 | 11.5634
1144 | 285 | 0 | 0 | 0 | 0 | 0 | 0 | 0 | 0 | 0 | 0.5 | 0 | 0 | 0 | 0 | 0 | 0 | 0 | 0 | 0 | 0 | 0 | 0 | 0 | 0 | 0 | 0 | 0 | 0 | 0 | 0.333 | 0 | 0 | 0 | 0 | 0 | 0 | 0 | 0 | 0 | 0 | 0 | 0 | 0 | 0 | 0 | 0 | 0 | 0 | 0 | 0 | 0 | 0 | 0 | 0 | 0 | 0.167 | 0 | 0 | 0 | 0 | 0 | 0 | 0 | 0 | 0 | 0 | 0 | 0 | Impregnation | 1073 | 0.9 | 0.1 | 9 | 1.013 | 0.06 |  | 18.5 |  |  |  | 78.4 | 14.504
1145 | 285 | 0 | 0 | 0 | 0 | 0 | 0 | 0 | 0 | 0 | 0.667 | 0 | 0 | 0 | 0 | 0 | 0 | 0 | 0 | 0 | 0 | 0 | 0 | 0 | 0 | 0 | 0 | 0 | 0 | 0 | 0.333 | 0 | 0 | 0 | 0 | 0 | 0 | 0 | 0 | 0 | 0 | 0 | 0 | 0 | 0 | 0 | 0 | 0 | 0 | 0 | 0 | 0 | 0 | 0 | 0 | 0 | 0 | 0 | 0 | 0 | 0 | 0 | 0 | 0 | 0 | 0 | 0 | 0 | 0 | Impregnation | 1073 | 0.9 | 0.1 | 9 | 1.013 | 0.06 |  | 14.8 |  |  |  | 67.4 | 9.9752
1146 | 285 | 0 | 0 | 0 | 0 | 0 | 0 | 0 | 0 | 0 | 0.62 | 0 | 0 | 0 | 0 | 0 | 0 | 0 | 0 | 0 | 0 | 0 | 0 | 0 | 0 | 0 | 0 | 0 | 0 | 0 | 0.333 | 0 | 0 | 0 | 0 | 0 | 0 | 0 | 0 | 0 | 0 | 0 | 0 | 0 | 0 | 0 | 0 | 0 | 0 | 0 | 0 | 0 | 0 | 0 | 0 | 0 | 0.047 | 0 | 0 | 0 | 0 | 0 | 0 | 0 | 0 | 0 | 0 | 0 | 0 | Impregnation | 1073 | 0.9 | 0.1 | 9 | 1.013 | 0.06 |  | 16.8 |  |  |  | 77.3 | 12.9864
1147 | 286 | 0 | 0 | 0 | 0 | 0 | 0 | 0 | 0 | 0 | 0.925 | 0 | 0 | 0 | 0 | 0 | 0 | 0 | 0 | 0 | 0 | 0 | 0 | 0 | 0 | 0 | 0 | 0 | 0 | 0 | 0 | 0 | 0 | 0 | 0 | 0 | 0 | 0.075 | 0 | 0 | 0 | 0 | 0 | 0 | 0 | 0 | 0 | 0 | 0 | 0 | 0 | 0 | 0 | 0 | 0 | 0 | 0 | 0 | 0 | 0 | 0 | 0 | 0 | 0 | 0 | 0 | 0 | 0 | 0 | sol-gel | 1063 | 0.9 | 0.1 | 9 | 1.013 | 0.6 | 95 | 18 |  |  |  | 80 | 14.4
1148 | 287 | 0 | 0 | 0 | 0 | 0 | 0 | 0 | 0 | 0 | 0 | 0 | 0 | 0 | 0 | 0 | 0 | 0 | 0 | 0 | 0 | 0 | 0 | 0 | 0 | 0 | 0 | 0 | 0 | 0 | 0 | 0 | 0 | 0 | 0 | 0 | 0 | 0 | 0 | 0 | 0 | 0 | 0 | 0 | 0 | 0 | 0 | 0 | 0 | 0 | 0 | 0 | 0 | 0 | 0 | 0 | 0 | 0 | 0 | 0 | 0 | 1 | 0 | 0 | 0 | 0 | 0 | 0 | 0 | Impregnation | 1073 | 0.75 | 0.25 | 3 | 1.013 | 2.1 |  | 6.3 |  | 7.5 |  | 13.8 | 0.8694
1149 | 287 | 0 | 0 | 0 | 0 | 0 | 0 | 0 | 0 | 0 | 0 | 0 | 0 | 0 | 0 | 0 | 0 | 0 | 0 | 0 | 0 | 0 | 0 | 0 | 0 | 0 | 0 | 0 | 0 | 0 | 0 | 0 | 0 | 0 | 0.099 | 0 | 0 | 0 | 0 | 0 | 0 | 0 | 0 | 0 | 0 | 0 | 0 | 0 | 0 | 0 | 0 | 0 | 0 | 0 | 0 | 0 | 0 | 0 | 0 | 0 | 0 | 0.901 | 0 | 0 | 0 | 0 | 0 | 0 | 0 | Impregnation | 1073 | 0.75 | 0.25 | 3 | 1.013 | 2.1 |  | 17.7 |  | 11.8 |  | 23 | 4.071
1150 | 287 | 0 | 0 | 0 | 0 | 0 | 0 | 0 | 0 | 0 | 0 | 0 | 0 | 0 | 0 | 0 | 0 | 0 | 0 | 0 | 0 | 0 | 0 | 0 | 0 | 0 | 0 | 0 | 0 | 0 | 0.007 | 0 | 0 | 0 | 0.093 | 0 | 0 | 0 | 0 | 0 | 0 | 0 | 0 | 0 | 0 | 0 | 0 | 0 | 0 | 0 | 0 | 0 | 0 | 0 | 0 | 0 | 0 | 0 | 0 | 0 | 0 | 0.9 | 0 | 0 | 0 | 0 | 0 | 0 | 0 | Impregnation | 1073 | 0.75 | 0.25 | 3 | 1.013 | 2.1 |  | 16 |  | 0.8 |  | 2.8 | 0.448
1151 | 287 | 0 | 0 | 0 | 0 | 0 | 0 | 0 | 0 | 0 | 0 | 0 | 0 | 0 | 0 | 0 | 0 | 0 | 0 | 0 | 0 | 0 | 0 | 0 | 0 | 0 | 0 | 0 | 0 | 0 | 0 | 0.01 | 0 | 0 | 0.09 | 0 | 0 | 0 | 0 | 0 | 0 | 0 | 0 | 0 | 0 | 0 | 0 | 0 | 0 | 0 | 0 | 0 | 0 | 0 | 0 | 0 | 0 | 0 | 0 | 0 | 0 | 0.9 | 0 | 0 | 0 | 0 | 0 | 0 | 0 | Impregnation | 1073 | 0.75 | 0.25 | 3 | 1.013 | 2.1 |  | 22.1 |  | 55.2 |  | 71.5 | 15.8015
1152 | 287 | 0 | 0 | 0 | 0 | 0 | 0 | 0 | 0 | 0 | 0 | 0 | 0 | 0 | 0 | 0 | 0 | 0 | 0 | 0 | 0 | 0 | 0 | 0 | 0 | 0 | 0 | 0 | 0 | 0 | 0.007 | 0.01 | 0 | 0 | 0.083 | 0 | 0 | 0 | 0 | 0 | 0 | 0 | 0 | 0 | 0 | 0 | 0 | 0 | 0 | 0 | 0 | 0 | 0 | 0 | 0 | 0 | 0 | 0 | 0 | 0 | 0 | 0.9 | 0 | 0 | 0 | 0 | 0 | 0 | 0 | Impregnation | 1073 | 0.75 | 0.25 | 3 | 1.013 | 2.1 |  | 27.5 |  | 61.2 |  | 76.1 | 20.9275
1153 | 288 | 0 | 0 | 0 | 0 | 0 | 0 | 0 | 0 | 0 | 0 | 0 | 0 | 0 | 0 | 0 | 0 | 0 | 0 | 0 | 0 | 0 | 0 | 0 | 0 | 0 | 0 | 0 | 0 | 0 | 0 | 0 | 0 | 0 | 0 | 0.011 | 0 | 0.184 | 0 | 0 | 0 | 0 | 0 | 0 | 0 | 0 | 0 | 0 | 0 | 0 | 0 | 0 | 0 | 0.787 | 0 | 0 | 0 | 0 | 0 | 0 | 0 | 0 | 0 | 0.018 | 0 | 0 | 0 | 0 | 0 | Therm.decomp. | 1023 | 0.212 | 0.033 | 6.424242 | 1.013 | 0.29 |  | 17 | 20 |  |  | 70 | 11.9
1154 | 289 | 0 | 0 | 0 | 0 | 0 | 0 | 0 | 0 | 0 | 0 | 0 | 0 | 0 | 0 | 0 | 0 | 0 | 0 | 0 | 0 | 0 | 0 | 0 | 0 | 0 | 0 | 0 | 0 | 0 | 0 | 0 | 0 | 0 | 0 | 0 | 0 | 0 | 0 | 0 | 0 | 0 | 0 | 0 | 0 | 0 | 0 | 0 | 0 | 0 | 0 | 0 | 0 | 0.965 | 0 | 0 | 0.035 | 0 | 0 | 0 | 0 | 0 | 0 | 0 | 0 | 0 | 0 | 0 | 0 | Impregnation | 1048 | 0.283 | 0.04 | 7.075 | 1.013 | 3 |  | 9 |  | 10 | 7 | 17 | 1.53
1155 | 289 | 0 | 0 | 0 | 0 | 0 | 0 | 0 | 0 | 0 | 0 | 0 | 0 | 0 | 0 | 0 | 0 | 0 | 0 | 0 | 0 | 0 | 0 | 0 | 0 | 0 | 0 | 0 | 0 | 0 | 0 | 0.066 | 0 | 0 | 0 | 0 | 0 | 0 | 0 | 0 | 0 | 0 | 0 | 0 | 0 | 0 | 0 | 0 | 0 | 0 | 0 | 0 | 0 | 0.86 | 0 | 0 | 0.074 | 0 | 0 | 0 | 0 | 0 | 0 | 0 | 0 | 0 | 0 | 0 | 0 | Impregnation | 1048 | 0.283 | 0.04 | 7.075 | 1.013 | 3 |  | 4 |  | 43 | 15 | 58 | 2.32
1156 | 290 | 0 | 0 | 0 | 0 | 0 | 0 | 0 | 0 | 0 | 0 | 0 | 0.003 | 0 | 0 | 0 | 0 | 0 | 0 | 0 | 0 | 0 | 0 | 0 | 0 | 0 | 0 | 0 | 0 | 0 | 0 | 0.156 | 0 | 0.841 | 0 | 0 | 0 | 0 | 0 | 0 | 0 | 0 | 0 | 0 | 0 | 0 | 0 | 0 | 0 | 0 | 0 | 0 | 0 | 0 | 0 | 0 | 0 | 0 | 0 | 0 | 0 | 0 | 0 | 0 | 0 | 0 | 0 | 0 | 0 | Impregnation | 1003 | 0.667 | 0.333 | 2.003003 | 1.013 | 1.32 |  | 38.8 | 61.5 | 35.1 | 3.4 | 38.5 | 14.938
1157 | 290 | 0 | 0 | 0 | 0 | 0 | 0 | 0 | 0 | 0 | 0.129 | 0 | 0.003 | 0 | 0 | 0 | 0 | 0 | 0 | 0 | 0 | 0 | 0 | 0 | 0 | 0 | 0 | 0 | 0 | 0 | 0 | 0.23 | 0 | 0.638 | 0 | 0 | 0 | 0 | 0 | 0 | 0 | 0 | 0 | 0 | 0 | 0 | 0 | 0 | 0 | 0 | 0 | 0 | 0 | 0 | 0 | 0 | 0 | 0 | 0 | 0 | 0 | 0 | 0 | 0 | 0 | 0 | 0 | 0 | 0 | Impregnation | 1003 | 0.667 | 0.333 | 2.003003 | 1.013 | 1.32 |  | 28 | 23.2 | 57.5 | 19.3 | 76.8 | 21.504
1158 | 291 | 0 | 0 | 0 | 0 | 0 | 0 | 1 | 0 | 0 | 0 | 0 | 0 | 0 | 0 | 0 | 0 | 0 | 0 | 0 | 0 | 0 | 0 | 0 | 0 | 0 | 0 | 0 | 0 | 0 | 0 | 0 | 0 | 0 | 0 | 0 | 0 | 0 | 0 | 0 | 0 | 0 | 0 | 0 | 0 | 0 | 0 | 0 | 0 | 0 | 0 | 0 | 0 | 0 | 0 | 0 | 0 | 0 | 0 | 0 | 0 | 0 | 0 | 0 | 0 | 0 | 0 | 0 | 0 | Therm.decomp. | 1088 | 0.34 | 0.13 | 2.615385 | 1.013 | 0.5 |  | 14.36 | 64.3 | 19.4 | 11.7 | 31.1 | 4.46596
1159 | 291 | 0 | 0 | 0 | 0 | 0 | 0 | 0.96 | 0 | 0 | 0 | 0 | 0 | 0 | 0 | 0 | 0 | 0 | 0 | 0 | 0 | 0 | 0 | 0 | 0 | 0 | 0 | 0 | 0 | 0 | 0 | 0 | 0 | 0 | 0 | 0 | 0 | 0 | 0 | 0 | 0 | 0 | 0 | 0 | 0 | 0 | 0 | 0 | 0 | 0 | 0 | 0 | 0 | 0 | 0.04 | 0 | 0 | 0 | 0 | 0 | 0 | 0 | 0 | 0 | 0 | 0 | 0 | 0 | 0 | Therm.decomp. | 1088 | 0.34 | 0.13 | 2.615385 | 1.013 | 0.5 |  | 18.93 | 64 | 22.7 | 9.5 | 32.2 | 6.09546
1160 | 291 | 0 | 0 | 0 | 0 | 0 | 0 | 0.96 | 0 | 0 | 0 | 0 | 0 | 0 | 0 | 0 | 0 | 0 | 0 | 0.04 | 0 | 0 | 0 | 0 | 0 | 0 | 0 | 0 | 0 | 0 | 0 | 0 | 0 | 0 | 0 | 0 | 0 | 0 | 0 | 0 | 0 | 0 | 0 | 0 | 0 | 0 | 0 | 0 | 0 | 0 | 0 | 0 | 0 | 0 | 0 | 0 | 0 | 0 | 0 | 0 | 0 | 0 | 0 | 0 | 0 | 0 | 0 | 0 | 0 | Therm.decomp. | 1088 | 0.34 | 0.13 | 2.615385 | 1.013 | 0.5 |  | 19.4 | 62.8 | 23.7 | 7.9 | 31.6 | 6.1304
1161 | 291 | 0 | 0 | 0 | 0 | 0 | 0 | 0.96 | 0 | 0 | 0 | 0 | 0 | 0 | 0 | 0 | 0 | 0 | 0 | 0 | 0 | 0 | 0 | 0 | 0 | 0 | 0 | 0 | 0 | 0 | 0 | 0 | 0.04 | 0 | 0 | 0 | 0 | 0 | 0 | 0 | 0 | 0 | 0 | 0 | 0 | 0 | 0 | 0 | 0 | 0 | 0 | 0 | 0 | 0 | 0 | 0 | 0 | 0 | 0 | 0 | 0 | 0 | 0 | 0 | 0 | 0 | 0 | 0 | 0 | Therm.decomp. | 1088 | 0.34 | 0.13 | 2.615385 | 1.013 | 0.5 |  | 20.16 | 63.9 | 24.9 | 7.4 | 32.3 | 6.51168
1162 | 292 | 0 | 0 | 0 | 0 | 0 | 0 | 0 | 0 | 0 | 0 | 0 | 0 | 0 | 0 | 0 | 0 | 0 | 0 | 0 | 0 | 0 | 0 | 0 | 0 | 0 | 0 | 0 | 0 | 0 | 0 | 0 | 0 | 0 | 0 | 0 | 0 | 0 | 0 | 0 | 0 | 0 | 0 | 0 | 0 | 0 | 0 | 0 | 0 | 0 | 0 | 0 | 0 | 0.97 | 0 | 0 | 0 | 0 | 0 | 0 | 0 | 0 | 0 | 0 | 0.03 | 0 | 0 | 0 | 0 | Impregnation | 1073 | 0.43 | 0.14 | 3.071429 | 1.013 | 0.15 |  | 22.5 |  |  |  | 4.2 | 0.945
1163 | 292 | 0 | 0 | 0 | 0 | 0 | 0 | 0 | 0 | 0 | 0 | 0 | 0 | 0 | 0 | 0 | 0 | 0 | 0 | 0 | 0 | 0 | 0 | 0 | 0 | 0 | 0 | 0 | 0 | 0 | 0 | 0 | 0 | 0 | 0 | 0 | 0 | 0.091 | 0 | 0 | 0 | 0 | 0 | 0 | 0 | 0 | 0 | 0 | 0 | 0 | 0 | 0 | 0 | 0.864 | 0 | 0 | 0 | 0 | 0 | 0 | 0 | 0 | 0 | 0 | 0.045 | 0 | 0 | 0 | 0 | Impregnation | 1073 | 0.43 | 0.14 | 3.071429 | 1.013 | 0.15 |  | 23.4 |  |  |  | 70.2 | 16.4268
1164 | 292 | 0 | 0 | 0 | 0 | 0 | 0 | 0 | 0 | 0 | 0 | 0 | 0 | 0 | 0 | 0 | 0 | 0 | 0 | 0 | 0 | 0 | 0 | 0 | 0 | 0 | 0 | 0 | 0 | 0 | 0 | 0.23 | 0 | 0 | 0 | 0 | 0 | 0 | 0 | 0 | 0 | 0 | 0 | 0 | 0 | 0 | 0 | 0 | 0 | 0 | 0 | 0 | 0 | 0.732 | 0 | 0 | 0 | 0 | 0 | 0 | 0 | 0 | 0 | 0 | 0.038 | 0 | 0 | 0 | 0 | Impregnation | 1073 | 0.43 | 0.14 | 3.071429 | 1.013 | 0.15 |  | 17.4 |  |  |  | 50.9 | 8.8566
1165 | 293 | 0 | 0 | 0 | 0 | 0 | 0 | 0 | 0 | 0 | 0 | 0 | 0 | 0 | 0 | 0 | 0 | 0 | 0 | 0 | 0 | 0 | 0 | 0 | 0 | 0 | 0 | 0 | 0 | 0 | 0 | 0 | 0 | 0 | 0 | 0 | 0 | 0.158 | 0 | 0 | 0 | 0 | 0 | 0 | 0 | 0 | 0 | 0 | 0 | 0 | 0 | 0 | 0 | 0.763 | 0 | 0 | 0 | 0 | 0 | 0 | 0 | 0 | 0 | 0 | 0.079 | 0 | 0 | 0 | 0 | Therm.decomp. | 1053 | 0.42 | 0.087 | 4.827586 | 1.013 | 1 | 19.5 | 4.1 | 25.7 | 16.7 | 57.6 | 74.3 | 3.0463
1166 | 293 | 0 | 0 | 0 | 0 | 0 | 0 | 0 | 0 | 0 | 0 | 0 | 0 | 0 | 0 | 0 | 0 | 0 | 0 | 0 | 0 | 0 | 0 | 0 | 0 | 0 | 0 | 0 | 0 | 0 | 0.865 | 0 | 0 | 0 | 0 | 0 | 0 | 0.09 | 0 | 0 | 0 | 0 | 0 | 0 | 0 | 0 | 0 | 0 | 0 | 0 | 0 | 0 | 0 | 0 | 0 | 0 | 0 | 0 | 0 | 0 | 0 | 0 | 0 | 0 | 0.045 | 0 | 0 | 0 | 0 | Therm.decomp. | 1053 | 0.42 | 0.087 | 4.827586 | 1.013 | 1 | 97 | 25.8 | 46.7 | 28.7 | 24.6 | 53.3 | 13.7514
1167 | 293 | 0 | 0 | 0 | 0 | 0 | 0 | 0 | 0 | 0 | 0 | 0 | 0.763 | 0 | 0 | 0 | 0 | 0 | 0 | 0 | 0 | 0 | 0 | 0 | 0 | 0 | 0 | 0 | 0 | 0 | 0 | 0 | 0 | 0 | 0 | 0 | 0 | 0.158 | 0 | 0 | 0 | 0 | 0 | 0 | 0 | 0 | 0 | 0 | 0 | 0 | 0 | 0 | 0 | 0 | 0 | 0 | 0 | 0 | 0 | 0 | 0 | 0 | 0 | 0 | 0.079 | 0 | 0 | 0 | 0 | Therm.decomp. | 1053 | 0.42 | 0.087 | 4.827586 | 1.013 | 1 | 94.8 | 22.4 | 26.5 | 35.8 | 37.7 | 73.5 | 16.464
1168 | 293 | 0 | 0 | 0 | 0 | 0 | 0 | 0 | 0 | 0 | 0 | 0 | 0 | 0 | 0 | 0 | 0 | 0 | 0 | 0 | 0 | 0 | 0 | 0 | 0 | 0 | 0 | 0 | 0 | 0 | 0 | 0 | 0 | 0 | 0 | 0 | 0 | 0.033 | 0 | 0 | 0 | 0 | 0 | 0 | 0.951 | 0 | 0 | 0 | 0 | 0 | 0 | 0 | 0 | 0 | 0 | 0 | 0 | 0 | 0 | 0 | 0 | 0 | 0 | 0 | 0.016 | 0 | 0 | 0 | 0 | Therm.decomp. | 1053 | 0.42 | 0.087 | 4.827586 | 1.013 | 1 | 94.5 | 27.6 | 37.7 | 29.5 | 32.8 | 62.3 | 17.1948
1169 | 293 | 0 | 0 | 0 | 0 | 0 | 0 | 0 | 0 | 0 | 0 | 0 | 0 | 0 | 0 | 0 | 0 | 0 | 0 | 0 | 0 | 0 | 0 | 0 | 0 | 0 | 0 | 0 | 0 | 0 | 0 | 0 | 0 | 0 | 0 | 0 | 0 | 0.09 | 0 | 0.865 | 0 | 0 | 0 | 0 | 0 | 0 | 0 | 0 | 0 | 0 | 0 | 0 | 0 | 0 | 0 | 0 | 0 | 0 | 0 | 0 | 0 | 0 | 0 | 0 | 0.045 | 0 | 0 | 0 | 0 | Therm.decomp. | 1053 | 0.42 | 0.087 | 4.827586 | 1.013 | 1 | 88.6 | 25.2 | 35.7 | 33.7 | 30.6 | 64.3 | 16.2036
1170 | 293 | 0 | 0 | 0 | 0 | 0 | 0 | 0 | 0 | 0 | 0 | 0 | 0 | 0 | 0 | 0 | 0 | 0 | 0 | 0 | 0 | 0 | 0 | 0 | 0 | 0 | 0 | 0 | 0 | 0 | 0 | 0 | 0 | 0 | 0 | 0 | 0 | 0.09 | 0 | 0 | 0 | 0 | 0 | 0 | 0 | 0 | 0 | 0 | 0 | 0 | 0 | 0 | 0 | 0 | 0.865 | 0 | 0 | 0 | 0 | 0 | 0 | 0 | 0 | 0 | 0.045 | 0 | 0 | 0 | 0 | Therm.decomp. | 1053 | 0.42 | 0.087 | 4.827586 | 1.013 | 1 | 92.5 | 26.3 | 36.7 | 33.1 | 30.2 | 63.3 | 16.6479
1171 | 293 | 0 | 0 | 0 | 0 | 0 | 0 | 0 | 0 | 0 | 0 | 0 | 0 | 0 | 0 | 0 | 0 | 0 | 0 | 0 | 0 | 0 | 0 | 0 | 0 | 0 | 0 | 0 | 0 | 0 | 0 | 0 | 0 | 0 | 0 | 0 | 0 | 0.048 | 0 | 0 | 0 | 0 | 0 | 0 | 0 | 0 | 0 | 0 | 0 | 0 | 0 | 0 | 0 | 0 | 0 | 0 | 0 | 0 | 0.928 | 0 | 0 | 0 | 0 | 0 | 0.024 | 0 | 0 | 0 | 0 | Therm.decomp. | 1053 | 0.42 | 0.087 | 4.827586 | 1.013 | 1 | 95.4 | 26.6 | 43.9 | 25.1 | 31 | 56.1 | 14.9226
1172 | 293 | 0 | 0 | 0 | 0 | 0 | 0 | 0 | 0 | 0 | 0 | 0 | 0 | 0 | 0 | 0 | 0 | 0 | 0.865 | 0 | 0 | 0 | 0 | 0 | 0 | 0 | 0 | 0 | 0 | 0 | 0 | 0 | 0 | 0 | 0 | 0 | 0 | 0.09 | 0 | 0 | 0 | 0 | 0 | 0 | 0 | 0 | 0 | 0 | 0 | 0 | 0 | 0 | 0 | 0 | 0 | 0 | 0 | 0 | 0 | 0 | 0 | 0 | 0 | 0 | 0.045 | 0 | 0 | 0 | 0 | Therm.decomp. | 1053 | 0.42 | 0.087 | 4.827586 | 1.013 | 1 | 88.1 | 22.7 | 41.6 | 28.4 | 30 | 58.4 | 13.2568
1173 | 293 | 0 | 0 | 0 | 0 | 0 | 0 | 0 | 0 | 0 | 0 | 0 | 0 | 0 | 0 | 0 | 0 | 0 | 0 | 0 | 0 | 0 | 0 | 0 | 0 | 0 | 0 | 0 | 0 | 0 | 0 | 0 | 0 | 0 | 0 | 0 | 0 | 0.09 | 0 | 0 | 0 | 0 | 0 | 0 | 0 | 0 | 0 | 0 | 0 | 0 | 0 | 0 | 0 | 0 | 0 | 0 | 0 | 0 | 0 | 0 | 0 | 0 | 0 | 0 | 0.045 | 0 | 0.865 | 0 | 0 | Therm.decomp. | 1053 | 0.42 | 0.087 | 4.827586 | 1.013 | 1 | 76.5 | 20.5 | 43.5 | 25.5 | 31 | 56.5 | 11.5825
1174 | 294 | 0 | 0 | 0 | 0 | 0 | 0 | 0 | 0 | 0 | 0 | 0 | 0 | 0 | 0 | 0 | 0 | 0 | 0 | 0 | 0 | 0 | 0 | 0 | 0 | 0 | 0 | 0 | 0 | 0 | 0 | 0 | 0 | 0.843 | 0.018 | 0 | 0 | 0.091 | 0 | 0 | 0 | 0 | 0 | 0 | 0 | 0 | 0 | 0 | 0 | 0 | 0 | 0 | 0 | 0 | 0 | 0 | 0 | 0 | 0 | 0 | 0 | 0 | 0 | 0 | 0.048 | 0 | 0 | 0 | 0 | Impregnation | 1073 | 0.88 | 0.12 | 7.333333 | 1.013 | 0.52 |  | 20 |  |  |  | 80 | 16
1175 | 295 | 0 | 0 | 0 | 0 | 0 | 0 | 0 | 0 | 0 | 0 | 0 | 0 | 0 | 0 | 0 | 0 | 0 | 0 | 0 | 0 | 0 | 0 | 0 | 0 | 0 | 0 | 0 | 0 | 0 | 0 | 0 | 0 | 0 | 0 | 0 | 0 | 0 | 0 | 0 | 0 | 0 | 0 | 0 | 0 | 0 | 0 | 0 | 0 | 0 | 0 | 0 | 0 | 0 | 0 | 0 | 0 | 0 | 0 | 0 | 0 | 0 | 0 | 0 | 0 | 0 | 0 | 1 | 0 | precipitation | 1023 | 0.08 | 0.04 | 2 | 1.013 | 0.6 |  | 11 | 74 |  |  | 26 | 2.86
1176 | 295 | 0 | 0.515 | 0 | 0 | 0 | 0 | 0 | 0 | 0 | 0 | 0 | 0 | 0 | 0 | 0 | 0 | 0 | 0 | 0 | 0 | 0 | 0 | 0 | 0 | 0 | 0 | 0 | 0 | 0 | 0 | 0 | 0 | 0 | 0 | 0 | 0 | 0 | 0 | 0 | 0 | 0 | 0 | 0 | 0 | 0 | 0 | 0 | 0 | 0 | 0 | 0 | 0 | 0 | 0 | 0 | 0 | 0 | 0 | 0 | 0 | 0 | 0 | 0 | 0 | 0 | 0 | 0.485 | 0 | precipitation | 1023 | 0.08 | 0.04 | 2 | 1.013 | 0.6 |  | 11 | 23.2 | 18 | 33 | 51 | 5.61
1177 | 295 | 0 | 0 | 0 | 0 | 0 | 0 | 0 | 0 | 0 | 0 | 0 | 0 | 0 | 0 | 0 | 0 | 0 | 0 | 0 | 0 | 0 | 0 | 0 | 0 | 0 | 0 | 0 | 0 | 0 | 0 | 0 | 0 | 0 | 0 | 0 | 0 | 0 | 0 | 0 | 0 | 0 | 0 | 0 | 0 | 0 | 0 | 0 | 0 | 0 | 0 | 0 | 0 | 0.842 | 0 | 0 | 0 | 0 | 0 | 0 | 0 | 0 | 0 | 0 | 0 | 0 | 0 | 0.158 | 0 | precipitation | 1023 | 0.08 | 0.04 | 2 | 1.013 | 0.6 |  | 6.7 | 83 |  |  | 16 | 1.072
1178 | 295 | 0 | 0.376 | 0 | 0 | 0 | 0 | 0 | 0 | 0 | 0 | 0 | 0 | 0.129 | 0 | 0 | 0 | 0 | 0 | 0 | 0 | 0 | 0 | 0 | 0 | 0 | 0 | 0 | 0 | 0 | 0 | 0 | 0 | 0 | 0 | 0 | 0 | 0.13 | 0 | 0 | 0 | 0 | 0 | 0 | 0 | 0 | 0 | 0 | 0 | 0 | 0 | 0 | 0 | 0 | 0 | 0 | 0 | 0 | 0 | 0 | 0 | 0 | 0 | 0 | 0 | 0 | 0 | 0.365 | 0 | precipitation | 1023 | 0.08 | 0.04 | 2 | 1.013 | 0.6 |  | 27 | 45 | 49 | 6.4 | 55.4 | 14.958
1179 | 295 | 0 | 0 | 0 | 0 | 0 | 0 | 0 | 0 | 0 | 0 | 0 | 0 | 0.115 | 0 | 0 | 0 | 0 | 0 | 0 | 0 | 0 | 0 | 0 | 0 | 0 | 0 | 0 | 0 | 0 | 0 | 0 | 0 | 0 | 0 | 0 | 0 | 0.116 | 0 | 0 | 0 | 0 | 0 | 0 | 0 | 0 | 0 | 0 | 0 | 0 | 0 | 0 | 0 | 0.648 | 0 | 0 | 0 | 0 | 0 | 0 | 0 | 0 | 0 | 0 | 0 | 0 | 0 | 0.121 | 0 | precipitation | 1023 | 0.08 | 0.04 | 2 | 1.013 | 0.6 |  | 7.2 | 43 |  |  | 57 | 4.104
1180 | 295 | 0 | 0.349 | 0 | 0 | 0 | 0 | 0 | 0 | 0 | 0 | 0 | 0 | 0.161 | 0 | 0 | 0 | 0 | 0 | 0 | 0 | 0 | 0 | 0 | 0 | 0 | 0 | 0 | 0 | 0 | 0 | 0.161 | 0 | 0 | 0 | 0 | 0 | 0 | 0 | 0 | 0 | 0 | 0 | 0 | 0 | 0 | 0 | 0 | 0 | 0 | 0 | 0 | 0 | 0 | 0 | 0 | 0 | 0 | 0 | 0 | 0 | 0 | 0 | 0 | 0 | 0 | 0 | 0.329 | 0 | precipitation | 1023 | 0.08 | 0.04 | 2 | 1.013 | 0.6 |  | 29 | 20.9 | 78 | 1.8 | 79.8 | 23.142
1181 | 295 | 0 | 0.567 | 0 | 0 | 0 | 0 | 0 | 0 | 0 | 0 | 0 | 0 | 0.096 | 0 | 0 | 0 | 0 | 0 | 0 | 0 | 0 | 0 | 0 | 0 | 0 | 0 | 0 | 0 | 0.097 | 0 | 0 | 0 | 0 | 0 | 0 | 0 | 0 | 0 | 0 | 0 | 0 | 0 | 0 | 0 | 0 | 0 | 0 | 0 | 0 | 0 | 0 | 0 | 0 | 0 | 0 | 0 | 0 | 0 | 0 | 0 | 0 | 0 | 0 | 0 | 0 | 0 | 0.24 | 0 | precipitation | 1023 | 0.08 | 0.04 | 2 | 1.013 | 0.6 |  | 16 | 32.2 | 51 | 17 | 68 | 10.88
1182 | 296 | 0 | 0 | 0 | 0 | 0.5 | 0 | 0 | 0 | 0 | 0 | 0 | 0 | 0 | 0 | 0 | 0 | 0 | 0 | 0 | 0 | 0 | 0 | 0 | 0 | 0 | 0 | 0 | 0 | 0 | 0 | 0 | 0 | 0 | 0 | 0 | 0 | 0 | 0 | 0 | 0 | 0 | 0 | 0 | 0 | 0 | 0 | 0 | 0 | 0 | 0 | 0 | 0 | 0 | 0 | 0 | 0 | 0 | 0 | 0 | 0 | 0.5 | 0 | 0 | 0 | 0 | 0 | 0 | 0 | sol-gel | 1023 | 0.133 | 0.0665 | 2 | 1.013 | 12 | 100 | 40 |  |  |  | 35 | 14
1183 | 297 | 0 | 0 | 0 | 0 | 0 | 0 | 0 | 0 | 0 | 0.944 | 0 | 0 | 0 | 0 | 0 | 0 | 0 | 0 | 0 | 0 | 0 | 0 | 0 | 0 | 0 | 0 | 0 | 0 | 0 | 0 | 0 | 0 | 0 | 0 | 0 | 0 | 0 | 0 | 0 | 0 | 0 | 0.056 | 0 | 0 | 0 | 0 | 0 | 0 | 0 | 0 | 0 | 0 | 0 | 0 | 0 | 0 | 0 | 0 | 0 | 0 | 0 | 0 | 0 | 0 | 0 | 0 | 0 | 0 | Therm.decomp. | 1023 | 0.067 | 0.033 | 2.030303 | 1.013 | 1.8 |  | 29 |  |  |  | 13 | 3.77
1184 | 297 | 0 | 0 | 0 | 0 | 0 | 0 | 0 | 0 | 0 | 0.911 | 0 | 0 | 0 | 0 | 0 | 0 | 0 | 0 | 0 | 0 | 0 | 0 | 0 | 0 | 0 | 0 | 0 | 0 | 0 | 0.03 | 0 | 0 | 0 | 0 | 0 | 0 | 0 | 0 | 0 | 0 | 0 | 0.059 | 0 | 0 | 0 | 0 | 0 | 0 | 0 | 0 | 0 | 0 | 0 | 0 | 0 | 0 | 0 | 0 | 0 | 0 | 0 | 0 | 0 | 0 | 0 | 0 | 0 | 0 | Therm.decomp. | 1023 | 0.067 | 0.033 | 2.030303 | 1.013 | 1.8 |  | 32 |  |  |  | 26 | 8.32
1185 | 297 | 0 | 0 | 0 | 0 | 0 | 0 | 0 | 0 | 0 | 0.877 | 0 | 0 | 0 | 0 | 0 | 0 | 0 | 0 | 0 | 0 | 0 | 0 | 0 | 0 | 0 | 0 | 0 | 0 | 0.068 | 0 | 0 | 0 | 0 | 0 | 0 | 0 | 0 | 0 | 0 | 0 | 0 | 0.055 | 0 | 0 | 0 | 0 | 0 | 0 | 0 | 0 | 0 | 0 | 0 | 0 | 0 | 0 | 0 | 0 | 0 | 0 | 0 | 0 | 0 | 0 | 0 | 0 | 0 | 0 | Therm.decomp. | 1023 | 0.067 | 0.033 | 2.030303 | 1.013 | 1.8 |  | 32 |  |  |  | 28 | 8.96
1186 | 297 | 0 | 0 | 0 | 0 | 0 | 0 | 0 | 0 | 0 | 0.714 | 0 | 0 | 0 | 0 | 0 | 0 | 0 | 0 | 0 | 0 | 0 | 0 | 0 | 0 | 0 | 0 | 0 | 0 | 0 | 0 | 0.246 | 0 | 0 | 0 | 0 | 0 | 0 | 0 | 0 | 0 | 0 | 0.04 | 0 | 0 | 0 | 0 | 0 | 0 | 0 | 0 | 0 | 0 | 0 | 0 | 0 | 0 | 0 | 0 | 0 | 0 | 0 | 0 | 0 | 0 | 0 | 0 | 0 | 0 | Therm.decomp. | 1023 | 0.067 | 0.033 | 2.030303 | 1.013 | 1.8 |  | 34 |  |  |  | 36 | 12.24
1187 | 298 | 0 | 0 | 0 | 0 | 0 | 0 | 0 | 0 | 0 | 0 | 0 | 0 | 0 | 0 | 0 | 0 | 0 | 0 | 0 | 0 | 0 | 0 | 0 | 0 | 0 | 0 | 0 | 0 | 0 | 0 | 0 | 0 | 0 | 0 | 0 | 0 | 0 | 0 | 0 | 0 | 0 | 0 | 0 | 0 | 0 | 0 | 0 | 0 | 0 | 0 | 0 | 0 | 0 | 0 | 0 | 0 | 0 | 0 | 0 | 0 | 0 | 0 | 0 | 0 | 1 | 0 | 0 | 0 | Precipitation | 1023 | 0.7 | 0.17 | 4.117647 | 1.013 | 0.59 | 94.6 | 15.7 | 69.9 | 18.1 | 12 | 30.1 | 4.7257
1188 | 298 | 0 | 0 | 0 | 0 | 0 | 0 | 0 | 0 | 0 | 0 | 0 | 0 | 0 | 0 | 0 | 0 | 0 | 0 | 0 | 0 | 0 | 0 | 0 | 0 | 0 | 0 | 0 | 0 | 0 | 0 | 0 | 0 | 0 | 0 | 0 | 0 | 0 | 0 | 0 | 0 | 0 | 0 | 0 | 0 | 0 | 0 | 0 | 0 | 0 | 0 | 0 | 0 | 0 | 0 | 0 | 0.048 | 0 | 0 | 0 | 0 | 0 | 0 | 0 | 0 | 0.952 | 0 | 0 | 0 | precipitation | 1023 | 0.7 | 0.17 | 4.117647 | 1.013 | 0.59 | 100 | 18.7 | 65.6 | 24.3 | 10.1 | 34.4 | 6.4328
1189 | 298 | 0 | 0 | 0 | 0 | 0 | 0 | 0 | 0 | 0 | 0 | 0 | 0 | 0 | 0 | 0 | 0 | 0 | 0 | 0 | 0 | 0 | 0 | 0 | 0 | 0 | 0 | 0 | 0 | 0 | 0 | 0 | 0 | 0 | 0 | 0 | 0 | 0.048 | 0 | 0 | 0 | 0 | 0 | 0 | 0 | 0 | 0 | 0 | 0 | 0 | 0 | 0 | 0 | 0 | 0 | 0 | 0 | 0 | 0 | 0 | 0 | 0 | 0 | 0 | 0 | 0.952 | 0 | 0 | 0 | precipitation | 1023 | 0.7 | 0.09 | 7.777778 | 1.013 | 0.59 | 87 | 7.5 | 55.4 | 0 | 44.6 | 44.6 | 3.345
1190 | 298 | 0 | 0 | 0 | 0 | 0 | 0 | 0 | 0 | 0 | 0 | 0 | 0 | 0 | 0 | 0 | 0 | 0 | 0 | 0 | 0 | 0 | 0 | 0 | 0 | 0 | 0 | 0 | 0 | 0 | 0 | 0 | 0 | 0 | 0 | 0 | 0 | 0.333 | 0 | 0 | 0 | 0 | 0 | 0 | 0 | 0 | 0 | 0 | 0 | 0 | 0 | 0 | 0 | 0 | 0 | 0 | 0 | 0 | 0 | 0 | 0 | 0 | 0 | 0 | 0 | 0.667 | 0 | 0 | 0 | precipitation | 1023 | 0.7 | 0.1 | 7 | 1.013 | 0.59 | 83.3 | 6.8 | 52.7 | 0 | 47.3 | 47.3 | 3.2164
1191 | 299 | 0 | 0 | 0 | 0 | 0 | 0 | 0 | 0 | 0 | 0 | 0 | 0 | 0 | 0 | 0 | 0 | 0 | 0 | 0 | 0 | 0 | 0 | 0 | 0 | 0 | 0 | 0 | 0 | 0 | 0 | 0 | 0 | 0 | 0 | 0 | 0 | 0 | 0 | 0 | 0 | 0 | 0 | 0 | 0 | 0 | 0 | 0 | 0 | 0 | 0 | 0 | 0 | 0 | 0 | 0 | 0 | 0 | 0 | 0 | 0 | 0 | 0 | 0 | 0 | 0 | 0 | 0 | 1 | Therm.decomp. | 1023 | 0.165 | 0.083 | 1.987952 | 1.013 | 1.2 |  | 24.6 | 96.9 | 1 | 2.1 | 3.1 | 0.7626
1192 | 299 | 0 | 0 | 0 | 0 | 0 | 0 | 0 | 0 | 0 | 0 | 0 | 0 | 0 | 0 | 0 | 0 | 0 | 0 | 0 | 0 | 0 | 0 | 0 | 0 | 0 | 0 | 0 | 0 | 0 | 0 | 0 | 0 | 0 | 0 | 0 | 0 | 0.375 | 0 | 0 | 0 | 0 | 0 | 0 | 0 | 0 | 0 | 0 | 0 | 0 | 0 | 0 | 0 | 0 | 0 | 0 | 0 | 0 | 0 | 0 | 0 | 0 | 0 | 0 | 0 | 0 | 0 | 0 | 0.625 | Therm.decomp. | 1023 | 0.165 | 0.083 | 1.987952 | 1.013 | 1.2 |  | 26 | 36.1 | 36.4 | 24 | 60.4 | 15.704
1193 | 299 | 0 | 0 | 0 | 0 | 0 | 0 | 0 | 0 | 0 | 0 | 0 | 0 | 0.273 | 0 | 0 | 0 | 0 | 0 | 0 | 0 | 0 | 0 | 0 | 0 | 0 | 0 | 0 | 0 | 0 | 0 | 0 | 0 | 0 | 0 | 0 | 0 | 0.273 | 0 | 0 | 0 | 0 | 0 | 0 | 0 | 0 | 0 | 0 | 0 | 0 | 0 | 0 | 0 | 0 | 0 | 0 | 0 | 0 | 0 | 0 | 0 | 0 | 0 | 0 | 0 | 0 | 0 | 0 | 0.454 | Therm.decomp. | 1023 | 0.165 | 0.083 | 1.987952 | 1.013 | 1.2 |  | 33.5 | 59.2 | 22.4 | 17.2 | 39.6 | 13.266
1194 | 300 | 0 | 0 | 0 | 0 | 0 | 0 | 0 | 0 | 0 | 0 | 0 | 0 | 0 | 0 | 0 | 0 | 0 | 0 | 0 | 0 | 0 | 0 | 0 | 0 | 0 | 0 | 0 | 0 | 0 | 0 | 0 | 0 | 0 | 0 | 0 | 0 | 0 | 1 | 0 | 0 | 0 | 0 | 0 | 0 | 0 | 0 | 0 | 0 | 0 | 0 | 0 | 0 | 0 | 0 | 0 | 0 | 0 | 0 | 0 | 0 | 0 | 0 | 0 | 0 | 0 | 0 | 0 | 0 | n.a. | 1023 | 0.7 | 0.07 | 10 | 1.013 | 0.59 |  | 13 |  |  |  | 30 | 3.9
1195 | 301 | 0 | 0 | 0 | 0 | 0 | 0 | 0 | 0 | 0 | 0 | 0 | 0 | 0 | 0 | 0 | 0 | 0 | 0 | 0 | 0 | 0.5 | 0 | 0 | 0 | 0 | 0 | 0 | 0 | 0 | 0.5 | 0 | 0 | 0 | 0 | 0 | 0 | 0 | 0 | 0 | 0 | 0 | 0 | 0 | 0 | 0 | 0 | 0 | 0 | 0 | 0 | 0 | 0 | 0 | 0 | 0 | 0 | 0 | 0 | 0 | 0 | 0 | 0 | 0 | 0 | 0 | 0 | 0 | 0 | Therm.decomp. | 1053 | 0.8 | 0.2 | 4 | 1.013 | 0.24 |  | 25 |  | 27.2 | 19.4 | 46.6 | 11.65
1196 | 301 | 0 | 0 | 0 | 0 | 0.033 | 0 | 0 | 0 | 0 | 0 | 0 | 0 | 0 | 0 | 0 | 0 | 0 | 0 | 0 | 0 | 0.517 | 0 | 0 | 0 | 0 | 0 | 0 | 0 | 0 | 0.45 | 0 | 0 | 0 | 0 | 0 | 0 | 0 | 0 | 0 | 0 | 0 | 0 | 0 | 0 | 0 | 0 | 0 | 0 | 0 | 0 | 0 | 0 | 0 | 0 | 0 | 0 | 0 | 0 | 0 | 0 | 0 | 0 | 0 | 0 | 0 | 0 | 0 | 0 | Therm.decomp. | 1053 | 0.8 | 0.2 | 4 | 1.013 | 0.24 |  | 28.7 |  | 44.7 | 22.6 | 67.3 | 19.3151
1197 | 301 | 0 | 0 | 0 | 0 | 1 | 0 | 0 | 0 | 0 | 0 | 0 | 0 | 0 | 0 | 0 | 0 | 0 | 0 | 0 | 0 | 0 | 0 | 0 | 0 | 0 | 0 | 0 | 0 | 0 | 0 | 0 | 0 | 0 | 0 | 0 | 0 | 0 | 0 | 0 | 0 | 0 | 0 | 0 | 0 | 0 | 0 | 0 | 0 | 0 | 0 | 0 | 0 | 0 | 0 | 0 | 0 | 0 | 0 | 0 | 0 | 0 | 0 | 0 | 0 | 0 | 0 | 0 | 0 | Impregnation | 1093 | 0.81 | 0.19 | 4.263158 | 1.013 | 0.3 |  | 3 | 44.6 | 0 | 55.4 | 55.4 | 1.662
1198 | 302 | 0 | 0 | 0 | 0 | 0.909 | 0 | 0 | 0 | 0 | 0 | 0 | 0 | 0 | 0 | 0 | 0 | 0 | 0 | 0 | 0 | 0 | 0 | 0 | 0 | 0 | 0 | 0 | 0 | 0 | 0 | 0 | 0 | 0 | 0 | 0 | 0 | 0 | 0 | 0 | 0 | 0 | 0 | 0 | 0 | 0 | 0 | 0 | 0 | 0 | 0 | 0 | 0 | 0 | 0 | 0 | 0 | 0 | 0 | 0 | 0 | 0 | 0 | 0.091 | 0 | 0 | 0 | 0 | 0 | Impregnation | 1093 | 0.81 | 0.19 | 4.263158 | 1.013 | 0.3 |  | 25 | 49 | 37.2 | 23.8 | 61 | 15.25
1199 | 303 | 0 | 0 | 0 | 0 | 0.05 | 0 | 0 | 0 | 0 | 0.95 | 0 | 0 | 0 | 0 | 0 | 0 | 0 | 0 | 0 | 0 | 0 | 0 | 0 | 0 | 0 | 0 | 0 | 0 | 0 | 0 | 0 | 0 | 0 | 0 | 0 | 0 | 0 | 0 | 0 | 0 | 0 | 0 | 0 | 0 | 0 | 0 | 0 | 0 | 0 | 0 | 0 | 0 | 0 | 0 | 0 | 0 | 0 | 0 | 0 | 0 | 0 | 0 | 0 | 0 | 0 | 0 | 0 | 0 | Impregnation | 1123 | 0.8 | 0.2 | 4 | 1.013 | 0.72 |  | 26.2 |  |  |  | 52.7 | 13.8074
1200 | 303 | 0 | 0 | 0 | 0 | 0.1 | 0 | 0 | 0 | 0 | 0.9 | 0 | 0 | 0 | 0 | 0 | 0 | 0 | 0 | 0 | 0 | 0 | 0 | 0 | 0 | 0 | 0 | 0 | 0 | 0 | 0 | 0 | 0 | 0 | 0 | 0 | 0 | 0 | 0 | 0 | 0 | 0 | 0 | 0 | 0 | 0 | 0 | 0 | 0 | 0 | 0 | 0 | 0 | 0 | 0 | 0 | 0 | 0 | 0 | 0 | 0 | 0 | 0 | 0 | 0 | 0 | 0 | 0 | 0 | Impregnation | 1123 | 0.8 | 0.2 | 4 | 1.013 | 0.72 |  | 27.6 |  |  |  | 48.4 | 13.3584
1201 | 303 | 0 | 0 | 0 | 0 | 0.053 | 0 | 0 | 0 | 0 | 0 | 0 | 0 | 0 | 0 | 0 | 0 | 0 | 0 | 0 | 0 | 0 | 0 | 0 | 0 | 0 | 0 | 0 | 0 | 0 | 0.947 | 0 | 0 | 0 | 0 | 0 | 0 | 0 | 0 | 0 | 0 | 0 | 0 | 0 | 0 | 0 | 0 | 0 | 0 | 0 | 0 | 0 | 0 | 0 | 0 | 0 | 0 | 0 | 0 | 0 | 0 | 0 | 0 | 0 | 0 | 0 | 0 | 0 | 0 | Impregnation | 1093 | 0.85 | 0.15 | 5.666667 | 1.013 | 0.72 |  | 24.2 |  |  |  | 56.7 | 13.7214
1202 | 304 | 0 | 0 | 0 | 0 | 0 | 0 | 0 | 0 | 0 | 0 | 0 | 0 | 0 | 0 | 0 | 0 | 0.333 | 0 | 0 | 0 | 0 | 0 | 0 | 0 | 0 | 0 | 0 | 0 | 0 | 0.667 | 0 | 0 | 0 | 0 | 0 | 0 | 0 | 0 | 0 | 0 | 0 | 0 | 0 | 0 | 0 | 0 | 0 | 0 | 0 | 0 | 0 | 0 | 0 | 0 | 0 | 0 | 0 | 0 | 0 | 0 | 0 | 0 | 0 | 0 | 0 | 0 | 0 | 0 | Therm.decomp. | 1023 | 0.18 | 0.073 | 2.465753 | 1.013 | 2.4 | 34 | 9.5 | 64 | 20 | 16 | 36 | 3.42
1203 | 304 | 0 | 0 | 0 | 0 | 0.067 | 0 | 0 | 0 | 0 | 0 | 0 | 0 | 0 | 0 | 0 | 0 | 0.333 | 0 | 0 | 0 | 0 | 0 | 0 | 0 | 0 | 0 | 0 | 0 | 0 | 0.6 | 0 | 0 | 0 | 0 | 0 | 0 | 0 | 0 | 0 | 0 | 0 | 0 | 0 | 0 | 0 | 0 | 0 | 0 | 0 | 0 | 0 | 0 | 0 | 0 | 0 | 0 | 0 | 0 | 0 | 0 | 0 | 0 | 0 | 0 | 0 | 0 | 0 | 0 | Therm.decomp. | 1023 | 0.18 | 0.093 | 1.935484 | 1.013 | 2.4 | 37.2 | 13.6 | 62.5 | 24.3 | 13.2 | 37.5 | 5.1
1204 | 304 | 0 | 0 | 0 | 0 | 0.333 | 0 | 0 | 0 | 0 | 0 | 0 | 0 | 0 | 0 | 0 | 0 | 0.5 | 0 | 0 | 0 | 0 | 0 | 0 | 0 | 0 | 0 | 0 | 0 | 0 | 0 | 0 | 0 | 0 | 0 | 0 | 0 | 0 | 0 | 0 | 0 | 0 | 0 | 0 | 0 | 0 | 0 | 0 | 0 | 0 | 0 | 0 | 0 | 0 | 0 | 0 | 0 | 0 | 0 | 0 | 0 | 0 | 0 | 0 | 0 | 0.167 | 0 | 0 | 0 | Therm.decomp. | 1023 | 0.18 | 0.091 | 1.978022 | 1.013 | 2.4 | 12.4 | 6.2 | 37.2 | 40.5 | 22.5 | 63 | 3.906
1205 | 305 | 0 | 0 | 0 | 0 | 0 | 0 | 0 | 0 | 0 | 0 | 0 | 0 | 0 | 0 | 0 | 0 | 0 | 0 | 0 | 0 | 0 | 0 | 0 | 0 | 0 | 0 | 0 | 0 | 0 | 0.333 | 0 | 0 | 0 | 0 | 0 | 0 | 0 | 0 | 0 | 0 | 0 | 0 | 0 | 0 | 0 | 0 | 0 | 0 | 0 | 0 | 0 | 0 | 0 | 0 | 0 | 0.333 | 0 | 0 | 0 | 0 | 0 | 0 | 0 | 0 | 0 | 0 | 0 | 0.334 | n.a. | 1153 | 0.415 | 0.17 | 2.441176 | 1.013 | 0.3 |  | 36.5 |  |  |  | 49 | 17.885
1206 | 306 | 0 | 0 | 0 | 0 | 0.2 | 0 | 0 | 0 | 0 | 0 | 0 | 0 | 0 | 0 | 0 | 0 | 0 | 0 | 0 | 0 | 0 | 0 | 0 | 0 | 0 | 0 | 0 | 0 | 0 | 0.4 | 0 | 0 | 0 | 0 | 0 | 0 | 0.4 | 0 | 0 | 0 | 0 | 0 | 0 | 0 | 0 | 0 | 0 | 0 | 0 | 0 | 0 | 0 | 0 | 0 | 0 | 0 | 0 | 0 | 0 | 0 | 0 | 0 | 0 | 0 | 0 | 0 | 0 | 0 | Therm.decomp. | 1003 | 0.78 | 0.22 | 3.545455 | 1.013 | 1.62 |  | 36.15 |  |  |  | 49.2 | 17.7858
1207 | 306 | 0 | 0 | 0 | 0 | 0 | 0 | 0 | 0 | 0 | 0 | 0 | 0 | 0 | 0 | 0 | 0 | 0 | 0 | 0 | 0 | 0 | 0 | 0 | 0 | 0 | 0 | 0 | 0 | 0 | 0.4 | 0 | 0 | 0.2 | 0 | 0 | 0 | 0.4 | 0 | 0 | 0 | 0 | 0 | 0 | 0 | 0 | 0 | 0 | 0 | 0 | 0 | 0 | 0 | 0 | 0 | 0 | 0 | 0 | 0 | 0 | 0 | 0 | 0 | 0 | 0 | 0 | 0 | 0 | 0 | Therm.decomp. | 1003 | 0.78 | 0.22 | 3.545455 | 1.013 | 1.62 |  | 37.29 |  |  |  | 51.3 | 19.12977
1208 | 306 | 0 | 0 | 0 | 0 | 0 | 0 | 0 | 0 | 0 | 0 | 0 | 0 | 0 | 0 | 0 | 0 | 0 | 0 | 0 | 0 | 0 | 0 | 0 | 0 | 0 | 0 | 0 | 0 | 0 | 0.4 | 0 | 0 | 0 | 0 | 0 | 0 | 0.4 | 0 | 0 | 0 | 0 | 0 | 0 | 0 | 0 | 0 | 0 | 0 | 0 | 0 | 0 | 0 | 0 | 0 | 0 | 0 | 0 | 0 | 0 | 0 | 0 | 0 | 0 | 0 | 0 | 0 | 0.2 | 0 | Therm.decomp. | 1003 | 0.78 | 0.22 | 3.545455 | 1.013 | 1.62 |  | 24.7 |  |  |  | 45.5 | 11.2385
1209 | 307 | 0 | 0 | 0 | 0 | 0.2 | 0 | 0 | 0 | 0 | 0 | 0 | 0 | 0 | 0 | 0 | 0 | 0 | 0 | 0 | 0 | 0 | 0 | 0 | 0 | 0 | 0 | 0 | 0 | 0 | 0.4 | 0 | 0 | 0 | 0 | 0 | 0 | 0.4 | 0 | 0 | 0 | 0 | 0 | 0 | 0 | 0 | 0 | 0 | 0 | 0 | 0 | 0 | 0 | 0 | 0 | 0 | 0 | 0 | 0 | 0 | 0 | 0 | 0 | 0 | 0 | 0 | 0 | 0 | 0 | Impregnation | 1003 | 0.78 | 0.22 | 3.545455 | 1.013 | 1.62 |  | 34.5 | 56.7 | 34.8 | 13.2 | 48 | 16.56
1210 | 307 | 0 | 0 | 0 | 0 | 0 | 0 | 0 | 0 | 0 | 0 | 0 | 0 | 0 | 0 | 0 | 0 | 0 | 0 | 0 | 0 | 0 | 0 | 0 | 0 | 0 | 0 | 0 | 0 | 0 | 0.4 | 0 | 0 | 0.2 | 0 | 0 | 0 | 0.4 | 0 | 0 | 0 | 0 | 0 | 0 | 0 | 0 | 0 | 0 | 0 | 0 | 0 | 0 | 0 | 0 | 0 | 0 | 0 | 0 | 0 | 0 | 0 | 0 | 0 | 0 | 0 | 0 | 0 | 0 | 0 | Impregnation | 1003 | 0.78 | 0.22 | 3.545455 | 1.013 | 1.62 |  | 37.3 | 45.2 | 30.8 | 20.5 | 51.3 | 19.1349
1211 | 307 | 0 | 0 | 0 | 0 | 0 | 0 | 0 | 0 | 0 | 0 | 0 | 0 | 0 | 0 | 0 | 0 | 0 | 0 | 0 | 0 | 0 | 0 | 0 | 0 | 0 | 0 | 0 | 0 | 0 | 0.4 | 0 | 0 | 0 | 0 | 0 | 0 | 0.4 | 0 | 0 | 0 | 0 | 0 | 0 | 0 | 0 | 0 | 0 | 0 | 0 | 0 | 0 | 0 | 0 | 0 | 0 | 0 | 0 | 0 | 0 | 0 | 0 | 0 | 0 | 0 | 0 | 0 | 0.2 | 0 | Impregnation | 1003 | 0.78 | 0.22 | 3.545455 | 1.013 | 1.62 |  | 24.7 | 53.8 | 27.9 | 17.6 | 45.5 | 11.2385
1212 | 307 | 0 | 0 | 0 | 0 | 0.375 | 0 | 0 | 0 | 0 | 0 | 0 | 0 | 0 | 0 | 0 | 0 | 0 | 0 | 0 | 0 | 0 | 0 | 0 | 0 | 0 | 0 | 0 | 0 | 0 | 0.458 | 0.167 | 0 | 0 | 0 | 0 | 0 | 0 | 0 | 0 | 0 | 0 | 0 | 0 | 0 | 0 | 0 | 0 | 0 | 0 | 0 | 0 | 0 | 0 | 0 | 0 | 0 | 0 | 0 | 0 | 0 | 0 | 0 | 0 | 0 | 0 | 0 | 0 | 0 | Impregnation | 1023 | 0.38 | 0.13 | 2.923077 | 1.013 | 0.54 |  | 22.9 | 31.6 | 32.9 | 32.7 | 65.6 | 15.0224
1213 | 307 | 0 | 0 | 0 | 0 | 0.412 | 0 | 0 | 0 | 0 | 0 | 0 | 0 | 0 | 0 | 0 | 0 | 0 | 0 | 0 | 0 | 0 | 0 | 0 | 0 | 0 | 0 | 0 | 0 | 0 | 0.5 | 0 | 0 | 0 | 0 | 0 | 0 | 0.088 | 0 | 0 | 0 | 0 | 0 | 0 | 0 | 0 | 0 | 0 | 0 | 0 | 0 | 0 | 0 | 0 | 0 | 0 | 0 | 0 | 0 | 0 | 0 | 0 | 0 | 0 | 0 | 0 | 0 | 0 | 0 | Impregnation | 1023 | 0.38 | 0.13 | 2.923077 | 1.013 | 0.54 |  | 31.3 | 34.4 | 38.9 | 22.3 | 61.2 | 19.1556
1214 | 307 | 0 | 0 | 0 | 0 | 0.429 | 0 | 0 | 0 | 0 | 0 | 0 | 0 | 0 | 0 | 0 | 0.021 | 0 | 0 | 0 | 0 | 0 | 0 | 0 | 0 | 0 | 0 | 0 | 0 | 0 | 0.55 | 0 | 0 | 0 | 0 | 0 | 0 | 0 | 0 | 0 | 0 | 0 | 0 | 0 | 0 | 0 | 0 | 0 | 0 | 0 | 0 | 0 | 0 | 0 | 0 | 0 | 0 | 0 | 0 | 0 | 0 | 0 | 0 | 0 | 0 | 0 | 0 | 0 | 0 | Impregnation | 1023 | 0.38 | 0.13 | 2.923077 | 1.013 | 0.54 |  | 24 | 38.9 | 28.2 | 30.8 | 59 | 14.16
1215 | 308 | 0 | 0 | 0 | 0 | 0 | 0 | 0 | 0 | 0 | 0 | 0 | 0 | 0 | 0 | 0 | 0 | 0 | 0 | 0 | 0 | 0 | 0 | 0 | 0 | 0 | 0 | 0 | 0 | 0 | 1 | 0 | 0 | 0 | 0 | 0 | 0 | 0 | 0 | 0 | 0 | 0 | 0 | 0 | 0 | 0 | 0 | 0 | 0 | 0 | 0 | 0 | 0 | 0 | 0 | 0 | 0 | 0 | 0 | 0 | 0 | 0 | 0 | 0 | 0 | 0 | 0 | 0 | 0 | Therm.decomp. | 1023 | 0.167 | 0.064 | 2.609375 | 1.013 | 0.6 | 92.9 | 24.1 | 72 | 15 | 13.1 | 28.1 | 6.7721
1216 | 308 | 0 | 0 | 0 | 0 | 1 | 0 | 0 | 0 | 0 | 0 | 0 | 0 | 0 | 0 | 0 | 0 | 0 | 0 | 0 | 0 | 0 | 0 | 0 | 0 | 0 | 0 | 0 | 0 | 0 | 0 | 0 | 0 | 0 | 0 | 0 | 0 | 0 | 0 | 0 | 0 | 0 | 0 | 0 | 0 | 0 | 0 | 0 | 0 | 0 | 0 | 0 | 0 | 0 | 0 | 0 | 0 | 0 | 0 | 0 | 0 | 0 | 0 | 0 | 0 | 0 | 0 | 0 | 0 | Therm.decomp. | 1023 | 0.167 | 0.064 | 2.609375 | 1.013 | 0.6 | 13.5 | 5.1 | 71.6 | 6.4 | 22 | 28.4 | 1.4484
1217 | 308 | 0 | 0 | 0 | 0 | 0.012 | 0 | 0 | 0 | 0 | 0 | 0 | 0 | 0 | 0 | 0 | 0 | 0 | 0 | 0 | 0 | 0 | 0 | 0 | 0 | 0 | 0 | 0 | 0 | 0 | 0.988 | 0 | 0 | 0 | 0 | 0 | 0 | 0 | 0 | 0 | 0 | 0 | 0 | 0 | 0 | 0 | 0 | 0 | 0 | 0 | 0 | 0 | 0 | 0 | 0 | 0 | 0 | 0 | 0 | 0 | 0 | 0 | 0 | 0 | 0 | 0 | 0 | 0 | 0 | Therm.decomp. | 1023 | 0.167 | 0.064 | 2.609375 | 1.013 | 0.6 | 96 | 27.1 | 69.4 | 16.4 | 14.9 | 31.3 | 8.4823
1218 | 308 | 0 | 0 | 0 | 0 | 0.333 | 0 | 0 | 0 | 0 | 0 | 0 | 0 | 0 | 0 | 0 | 0 | 0 | 0 | 0 | 0 | 0.667 | 0 | 0 | 0 | 0 | 0 | 0 | 0 | 0 | 0 | 0 | 0 | 0 | 0 | 0 | 0 | 0 | 0 | 0 | 0 | 0 | 0 | 0 | 0 | 0 | 0 | 0 | 0 | 0 | 0 | 0 | 0 | 0 | 0 | 0 | 0 | 0 | 0 | 0 | 0 | 0 | 0 | 0 | 0 | 0 | 0 | 0 | 0 | Therm.decomp. | 1023 | 0.167 | 0.064 | 2.609375 | 1.013 | 0.6 | 6 | 2.2 | 45.8 | 0 | 54.2 | 54.2 | 1.1924
1219 | 308 | 0 | 0 | 0 | 0 | 0.333 | 0 | 0 | 0.667 | 0 | 0 | 0 | 0 | 0 | 0 | 0 | 0 | 0 | 0 | 0 | 0 | 0 | 0 | 0 | 0 | 0 | 0 | 0 | 0 | 0 | 0 | 0 | 0 | 0 | 0 | 0 | 0 | 0 | 0 | 0 | 0 | 0 | 0 | 0 | 0 | 0 | 0 | 0 | 0 | 0 | 0 | 0 | 0 | 0 | 0 | 0 | 0 | 0 | 0 | 0 | 0 | 0 | 0 | 0 | 0 | 0 | 0 | 0 | 0 | Therm.decomp. | 1023 | 0.167 | 0.064 | 2.609375 | 1.013 | 0.6 | 16 | 9.3 | 39.4 | 33.8 | 26.8 | 60.6 | 5.6358
1220 | 308 | 0 | 0 | 0 | 0 | 0.033 | 0 | 0 | 0 | 0 | 0 | 0 | 0 | 0 | 0 | 0 | 0 | 0 | 0 | 0 | 0 | 0.067 | 0 | 0 | 0 | 0 | 0 | 0 | 0 | 0 | 0.9 | 0 | 0 | 0 | 0 | 0 | 0 | 0 | 0 | 0 | 0 | 0 | 0 | 0 | 0 | 0 | 0 | 0 | 0 | 0 | 0 | 0 | 0 | 0 | 0 | 0 | 0 | 0 | 0 | 0 | 0 | 0 | 0 | 0 | 0 | 0 | 0 | 0 | 0 | Therm.decomp. | 1023 | 0.167 | 0.064 | 2.609375 | 1.013 | 0.6 | 99 | 27 | 56.8 | 24.3 | 19.4 | 43.7 | 11.799
1221 | 308 | 0 | 0 | 0 | 0 | 0.033 | 0 | 0 | 0.067 | 0 | 0 | 0 | 0 | 0 | 0 | 0 | 0 | 0 | 0 | 0 | 0 | 0 | 0 | 0 | 0 | 0 | 0 | 0 | 0 | 0 | 0.9 | 0 | 0 | 0 | 0 | 0 | 0 | 0 | 0 | 0 | 0 | 0 | 0 | 0 | 0 | 0 | 0 | 0 | 0 | 0 | 0 | 0 | 0 | 0 | 0 | 0 | 0 | 0 | 0 | 0 | 0 | 0 | 0 | 0 | 0 | 0 | 0 | 0 | 0 | Therm.decomp. | 1023 | 0.167 | 0.064 | 2.609375 | 1.013 | 0.6 | 100 | 44.7 | 59.5 | 27.5 | 13 | 40.5 | 18.1035
1222 | 308 | 0 | 0 | 0 | 0 | 0 | 0 | 0 | 0.075 | 0 | 0 | 0 | 0 | 0 | 0 | 0 | 0 | 0 | 0 | 0 | 0 | 0 | 0 | 0 | 0 | 0 | 0 | 0 | 0 | 0 | 0.925 | 0 | 0 | 0 | 0 | 0 | 0 | 0 | 0 | 0 | 0 | 0 | 0 | 0 | 0 | 0 | 0 | 0 | 0 | 0 | 0 | 0 | 0 | 0 | 0 | 0 | 0 | 0 | 0 | 0 | 0 | 0 | 0 | 0 | 0 | 0 | 0 | 0 | 0 | Therm.decomp. | 1023 | 0.167 | 0.064 | 2.609375 | 1.013 | 0.6 | 93 | 35 | 78.3 | 14.5 | 7.1 | 21.6 | 7.56
1223 | 309 | 0 | 0 | 0 | 0 | 0 | 0 | 0 | 0 | 0 | 0 | 0 | 0 | 0 | 0 | 0 | 0 | 0 | 0 | 0 | 0 | 0 | 0.8 | 0 | 0 | 0 | 0 | 0 | 0 | 0 | 0 | 0.2 | 0 | 0 | 0 | 0 | 0 | 0 | 0 | 0 | 0 | 0 | 0 | 0 | 0 | 0 | 0 | 0 | 0 | 0 | 0 | 0 | 0 | 0 | 0 | 0 | 0 | 0 | 0 | 0 | 0 | 0 | 0 | 0 | 0 | 0 | 0 | 0 | 0 | Impregnation | 1000 | 0.667 | 0.333 | 2.003003 | 1.013 | 2 |  | 55 |  |  |  | 5 | 2.75
1224 | 310 | 0 | 0 | 0 | 0 | 0 | 0 | 0 | 0 | 0 | 0 | 0 | 0 | 0 | 0 | 0 | 0 | 0 | 0 | 0 | 0 | 0 | 0 | 0 | 0 | 0 | 0 | 0 | 0 | 0 | 0 | 0.09 | 0 | 0.899 | 0 | 0 | 0 | 0 | 0 | 0 | 0.011 | 0 | 0 | 0 | 0 | 0 | 0 | 0 | 0 | 0 | 0 | 0 | 0 | 0 | 0 | 0 | 0 | 0 | 0 | 0 | 0 | 0 | 0 | 0 | 0 | 0 | 0 | 0 | 0 | Therm.decomp. | 978 | 0.3 | 0.12 | 2.5 | 1.013 | 0.01 |  | 25 |  |  |  | 36.5 | 9.125
1225 | 310 | 0 | 0 | 0 | 0 | 0 | 0 | 0 | 0 | 0 | 0 | 0 | 0 | 0 | 0 | 0 | 0 | 0 | 0 | 0 | 0 | 0 | 0 | 0 | 0 | 0 | 0 | 0 | 0 | 0 | 0 | 0 | 0 | 0.899 | 0 | 0 | 0 | 0.09 | 0 | 0 | 0.011 | 0 | 0 | 0 | 0 | 0 | 0 | 0 | 0 | 0 | 0 | 0 | 0 | 0 | 0 | 0 | 0 | 0 | 0 | 0 | 0 | 0 | 0 | 0 | 0 | 0 | 0 | 0 | 0 | Therm.decomp. | 978 | 0.3 | 0.12 | 2.5 | 1.013 | 0.01 |  | 19.3 |  |  |  | 25.4 | 4.9022
1226 | 310 | 0 | 0 | 0 | 0 | 0 | 0 | 0 | 0 | 0 | 0 | 0 | 0 | 0 | 0 | 0 | 0 | 0 | 0 | 0 | 0 | 0 | 0 | 0 | 0 | 0 | 0 | 0 | 0 | 0.09 | 0 | 0 | 0 | 0.899 | 0 | 0 | 0 | 0 | 0 | 0 | 0.011 | 0 | 0 | 0 | 0 | 0 | 0 | 0 | 0 | 0 | 0 | 0 | 0 | 0 | 0 | 0 | 0 | 0 | 0 | 0 | 0 | 0 | 0 | 0 | 0 | 0 | 0 | 0 | 0 | Therm.decomp. | 978 | 0.3 | 0.12 | 2.5 | 1.013 | 0.01 |  | 25.9 |  |  |  | 25.7 | 6.6563
1227 | 310 | 0 | 0 | 0 | 0 | 0 | 0 | 0 | 0 | 0 | 0.899 | 0 | 0 | 0 | 0 | 0 | 0 | 0 | 0 | 0 | 0 | 0 | 0 | 0 | 0 | 0 | 0 | 0 | 0 | 0.09 | 0 | 0 | 0 | 0 | 0 | 0 | 0 | 0 | 0 | 0 | 0.011 | 0 | 0 | 0 | 0 | 0 | 0 | 0 | 0 | 0 | 0 | 0 | 0 | 0 | 0 | 0 | 0 | 0 | 0 | 0 | 0 | 0 | 0 | 0 | 0 | 0 | 0 | 0 | 0 | Precipitation | 978 | 0.3 | 0.12 | 2.5 | 1.013 | 0.01 |  | 34.1 |  |  |  | 53.6 | 18.2776
1228 | 311 | 0 | 0 | 0 | 0 | 0 | 0 | 0 | 0 | 0 | 0 | 0 | 0 | 0 | 0 | 0 | 0 | 0 | 0 | 0 | 0 | 0 | 0 | 0 | 0 | 0 | 0 | 0 | 0 | 0 | 0 | 0 | 0 | 0 | 0 | 0 | 0 | 0 | 0 | 0 | 0 | 0 | 0 | 0 | 0 | 0 | 0 | 0 | 0 | 0 | 0 | 0 | 0 | 0.993 | 0 | 0 | 0 | 0 | 0 | 0 | 0 | 0 | 0 | 0.007 | 0 | 0 | 0 | 0 | 0 | Sol-gel | 898 | 2.205 | 0.306 | 7.205882 | 4.5 | 0.051 |  | 10.7 |  | 6 | 15.1 | 21.1 | 2.2577
1229 | 311 | 0 | 0 | 0 | 0 | 0 | 0 | 0 | 0 | 0 | 0 | 0 | 0 | 0 | 0 | 0 | 0 | 0 | 0 | 0 | 0 | 0 | 0 | 0 | 0 | 0 | 0 | 0 | 0 | 0 | 0 | 0 | 0 | 0 | 0 | 0 | 0 | 0 | 0 | 0 | 0 | 0 | 0 | 0 | 0 | 0 | 0 | 0 | 0 | 0 | 0 | 0 | 0 | 0.931 | 0 | 0 | 0 | 0 | 0 | 0 | 0 | 0 | 0 | 0.069 | 0 | 0 | 0 | 0 | 0 | Sol-gel | 923 | 2.205 | 0.306 | 7.205882 | 4.5 | 0.051 |  | 1.19 |  | 0 | 16.1 | 16.1 | 0.19159
1230 | 311 | 0 | 0 | 0 | 0 | 0 | 0 | 0 | 0 | 0 | 0 | 0 | 0 | 0 | 0 | 0 | 0 | 0 | 0 | 0 | 0 | 0 | 0 | 0 | 0 | 0 | 0 | 0 | 0 | 0 | 0 | 0 | 0 | 0 | 0 | 0 | 0 | 0 | 0 | 0 | 0 | 0 | 0 | 0 | 0 | 0 | 0 | 0 | 0 | 0 | 0 | 0 | 0 | 0.819 | 0 | 0 | 0 | 0 | 0 | 0 | 0 | 0 | 0 | 0.181 | 0 | 0 | 0 | 0 | 0 | Sol-gel | 923 | 2.205 | 0.306 | 7.205882 | 4.5 | 0.051 |  | 3.4 |  | 0 | 0 | 0 | 0
1231 | 312 | 0 | 0.515 | 0 | 0 | 0 | 0 | 0 | 0 | 0 | 0 | 0 | 0 | 0 | 0 | 0 | 0 | 0 | 0 | 0 | 0 | 0 | 0 | 0 | 0 | 0 | 0 | 0 | 0 | 0 | 0 | 0 | 0 | 0 | 0 | 0 | 0 | 0 | 0 | 0 | 0 | 0 | 0 | 0 | 0 | 0 | 0 | 0 | 0 | 0 | 0 | 0 | 0 | 0 | 0 | 0 | 0 | 0 | 0 | 0 | 0 | 0 | 0 | 0 | 0 | 0 | 0 | 0.485 | 0 | precipitation | 1023 | 0.08 | 0.04 | 2 | 1.013 | 0.6 | 36.7 | 10.6 | 48.8 | 18.1 | 33.1 | 51.2 | 5.4272
1232 | 312 | 0 | 0.471 | 0 | 0 | 0 | 0 | 0 | 0 | 0 | 0 | 0 | 0 | 0 | 0 | 0 | 0 | 0 | 0 | 0 | 0 | 0 | 0 | 0 | 0 | 0 | 0 | 0.04 | 0 | 0 | 0 | 0 | 0 | 0 | 0 | 0 | 0 | 0.041 | 0 | 0 | 0 | 0 | 0 | 0 | 0 | 0 | 0 | 0 | 0 | 0 | 0 | 0 | 0 | 0 | 0 | 0 | 0 | 0 | 0 | 0 | 0 | 0 | 0 | 0 | 0 | 0 | 0 | 0.448 | 0 | precipitation | 1023 | 0.08 | 0.04 | 2 | 1.013 | 0.6 | 33 | 8.5 | 49.7 | 21.1 | 29.2 | 50.3 | 4.2755
1233 | 312 | 0 | 0.451 | 0 | 0 | 0 | 0 | 0 | 0.057 | 0 | 0 | 0 | 0 | 0 | 0 | 0 | 0 | 0 | 0 | 0 | 0 | 0 | 0 | 0 | 0 | 0 | 0 | 0 | 0 | 0 | 0 | 0 | 0 | 0 | 0 | 0 | 0 | 0.057 | 0 | 0 | 0 | 0 | 0 | 0 | 0 | 0 | 0 | 0 | 0 | 0 | 0 | 0 | 0 | 0 | 0 | 0 | 0 | 0 | 0 | 0 | 0 | 0 | 0 | 0 | 0 | 0 | 0 | 0.435 | 0 | precipitation | 1023 | 0.08 | 0.04 | 2 | 1.013 | 0.6 | 87 | 43.1 | 53.6 | 44.7 | 1.7 | 46.4 | 19.9984
1234 | 312 | 0 | 0.392 | 0 | 0 | 0 | 0 | 0 | 0 | 0 | 0 | 0 | 0 | 0 | 0 | 0 | 0 | 0 | 0 | 0 | 0 | 0.119 | 0 | 0 | 0 | 0 | 0 | 0 | 0 | 0 | 0 | 0 | 0 | 0 | 0 | 0 | 0 | 0.119 | 0 | 0 | 0 | 0 | 0 | 0 | 0 | 0 | 0 | 0 | 0 | 0 | 0 | 0 | 0 | 0 | 0 | 0 | 0 | 0 | 0 | 0 | 0 | 0 | 0 | 0 | 0 | 0 | 0 | 0.37 | 0 | precipitation | 1023 | 0.08 | 0.04 | 2 | 1.013 | 0.6 | 43 | 19.9 | 36.1 | 54.1 | 9.8 | 63.9 | 12.7161
1235 | 312 | 0 | 0.418 | 0 | 0 | 0 | 0 | 0 | 0 | 0 | 0 | 0 | 0 | 0.092 | 0 | 0 | 0 | 0 | 0 | 0 | 0 | 0 | 0 | 0 | 0 | 0 | 0 | 0 | 0 | 0 | 0 | 0 | 0 | 0 | 0 | 0 | 0 | 0.092 | 0 | 0 | 0 | 0 | 0 | 0 | 0 | 0 | 0 | 0 | 0 | 0 | 0 | 0 | 0 | 0 | 0 | 0 | 0 | 0 | 0 | 0 | 0 | 0 | 0 | 0 | 0 | 0 | 0 | 0.398 | 0 | precipitation | 1023 | 0.08 | 0.04 | 2 | 1.013 | 0.6 | 1.3 | 1.9 | 30.8 | 10.6 | 58.6 | 69.2 | 1.3148
1236 | 313 | 0 | 0 | 0 | 0 | 0 | 0 | 0 | 0 | 0 | 0 | 0 | 0 | 0 | 0 | 0 | 0 | 0 | 0 | 0 | 0 | 0 | 0 | 0 | 0 | 0 | 0 | 0 | 0 | 0 | 0 | 0 | 0 | 1 | 0 | 0 | 0 | 0 | 0 | 0 | 0 | 0 | 0 | 0 | 0 | 0 | 0 | 0 | 0 | 0 | 0 | 0 | 0 | 0 | 0 | 0 | 0 | 0 | 0 | 0 | 0 | 0 | 0 | 0 | 0 | 0 | 0 | 0 | 0 | Therm.decomp. | 1073 | 0.89 | 0.11 | 8.090909 | 1.013 | 0.07 |  | 8.6 |  |  |  | 37.6 | 3.2336
1237 | 313 | 0 | 0 | 0 | 0 | 0 | 0 | 0 | 0 | 0 | 0 | 0 | 0 | 0 | 0 | 0 | 0 | 0 | 0 | 0 | 0 | 0 | 0 | 0 | 0 | 0 | 0 | 0 | 0 | 0 | 0.005 | 0 | 0 | 0.995 | 0 | 0 | 0 | 0 | 0 | 0 | 0 | 0 | 0 | 0 | 0 | 0 | 0 | 0 | 0 | 0 | 0 | 0 | 0 | 0 | 0 | 0 | 0 | 0 | 0 | 0 | 0 | 0 | 0 | 0 | 0 | 0 | 0 | 0 | 0 | Therm.decomp. | 1073 | 0.89 | 0.11 | 8.090909 | 1.013 | 0.07 |  | 17 |  |  |  | 68.3 | 11.611
1238 | 313 | 0 | 0 | 0 | 0 | 0 | 0 | 0 | 0 | 0 | 0 | 0 | 0.005 | 0 | 0 | 0 | 0 | 0 | 0 | 0 | 0 | 0 | 0 | 0 | 0 | 0 | 0 | 0 | 0 | 0 | 0 | 0 | 0 | 0.995 | 0 | 0 | 0 | 0 | 0 | 0 | 0 | 0 | 0 | 0 | 0 | 0 | 0 | 0 | 0 | 0 | 0 | 0 | 0 | 0 | 0 | 0 | 0 | 0 | 0 | 0 | 0 | 0 | 0 | 0 | 0 | 0 | 0 | 0 | 0 | Therm.decomp. | 1073 | 0.89 | 0.11 | 8.090909 | 1.013 | 0.07 |  | 19.8 |  |  |  | 65.3 | 12.9294
1239 | 313 | 0 | 0 | 0 | 0 | 0 | 0 | 0 | 0 | 0 | 0 | 0 | 0 | 0 | 0 | 0 | 0 | 0 | 0 | 0 | 0 | 0 | 0 | 0 | 0 | 0 | 0 | 0 | 0 | 0 | 0 | 0 | 0 | 0.995 | 0 | 0 | 0 | 0 | 0 | 0.005 | 0 | 0 | 0 | 0 | 0 | 0 | 0 | 0 | 0 | 0 | 0 | 0 | 0 | 0 | 0 | 0 | 0 | 0 | 0 | 0 | 0 | 0 | 0 | 0 | 0 | 0 | 0 | 0 | 0 | Therm.decomp. | 1073 | 0.89 | 0.11 | 8.090909 | 1.013 | 0.07 |  | 14.1 |  |  |  | 53.1 | 7.4871
1240 | 313 | 0 | 0 | 0 | 0 | 0 | 0 | 0 | 0 | 0 | 0 | 0 | 0 | 0 | 0 | 0 | 0 | 0 | 0 | 0 | 0.005 | 0 | 0 | 0 | 0 | 0 | 0 | 0 | 0 | 0 | 0 | 0 | 0 | 0.995 | 0 | 0 | 0 | 0 | 0 | 0 | 0 | 0 | 0 | 0 | 0 | 0 | 0 | 0 | 0 | 0 | 0 | 0 | 0 | 0 | 0 | 0 | 0 | 0 | 0 | 0 | 0 | 0 | 0 | 0 | 0 | 0 | 0 | 0 | 0 | Therm.decomp. | 1073 | 0.89 | 0.11 | 8.090909 | 1.013 | 0.07 |  | 15.3 |  |  |  | 58.9 | 9.0117
1241 | 313 | 0 | 0 | 0 | 0 | 0 | 0 | 0 | 0 | 0 | 0 | 0 | 0 | 0 | 0 | 0 | 0 | 0 | 0 | 0 | 0 | 0 | 0 | 0 | 0 | 0 | 0 | 0 | 0 | 0 | 0 | 0 | 0 | 0.995 | 0 | 0 | 0 | 0 | 0 | 0 | 0 | 0 | 0 | 0 | 0 | 0 | 0 | 0 | 0 | 0 | 0 | 0 | 0 | 0 | 0 | 0 | 0 | 0 | 0 | 0 | 0 | 0 | 0 | 0 | 0 | 0 | 0.005 | 0 | 0 | Therm.decomp. | 1073 | 0.89 | 0.11 | 8.090909 | 1.013 | 0.07 |  | 11.5 |  |  |  | 42.8 | 4.922
1242 | 313 | 0 | 0 | 0 | 0 | 0 | 0 | 0 | 0 | 0 | 0 | 0 | 0 | 0 | 0 | 0 | 0 | 0 | 0 | 0 | 0 | 0 | 0 | 0 | 0 | 0 | 0 | 0 | 0 | 0 | 0.099 | 0 | 0 | 0.901 | 0 | 0 | 0 | 0 | 0 | 0 | 0 | 0 | 0 | 0 | 0 | 0 | 0 | 0 | 0 | 0 | 0 | 0 | 0 | 0 | 0 | 0 | 0 | 0 | 0 | 0 | 0 | 0 | 0 | 0 | 0 | 0 | 0 | 0 | 0 | Therm.decomp. | 1073 | 0.89 | 0.11 | 8.090909 | 1.013 | 0.07 |  | 17.7 |  |  |  | 69.8 | 12.3546
1243 | 313 | 0 | 0 | 0 | 0 | 0 | 0 | 0 | 0 | 0 | 0 | 0 | 0.099 | 0 | 0 | 0 | 0 | 0 | 0 | 0 | 0 | 0 | 0 | 0 | 0 | 0 | 0 | 0 | 0 | 0 | 0 | 0 | 0 | 0.901 | 0 | 0 | 0 | 0 | 0 | 0 | 0 | 0 | 0 | 0 | 0 | 0 | 0 | 0 | 0 | 0 | 0 | 0 | 0 | 0 | 0 | 0 | 0 | 0 | 0 | 0 | 0 | 0 | 0 | 0 | 0 | 0 | 0 | 0 | 0 | Therm.decomp. | 1073 | 0.89 | 0.11 | 8.090909 | 1.013 | 0.07 |  | 19.8 |  |  |  | 65.7 | 13.0086
1244 | 313 | 0 | 0 | 0 | 0 | 0 | 0 | 0 | 0 | 0 | 0 | 0 | 0 | 0 | 0 | 0 | 0 | 0 | 0 | 0 | 0 | 0 | 0 | 0 | 0 | 0 | 0 | 0 | 0 | 0 | 0 | 0 | 0 | 0.901 | 0 | 0 | 0 | 0 | 0 | 0.099 | 0 | 0 | 0 | 0 | 0 | 0 | 0 | 0 | 0 | 0 | 0 | 0 | 0 | 0 | 0 | 0 | 0 | 0 | 0 | 0 | 0 | 0 | 0 | 0 | 0 | 0 | 0 | 0 | 0 | Therm.decomp. | 1073 | 0.89 | 0.11 | 8.090909 | 1.013 | 0.07 |  | 16.4 |  |  |  | 61.5 | 10.086
1245 | 313 | 0 | 0 | 0 | 0 | 0 | 0 | 0 | 0 | 0 | 0 | 0 | 0 | 0 | 0 | 0 | 0 | 0 | 0 | 0 | 0.099 | 0 | 0 | 0 | 0 | 0 | 0 | 0 | 0 | 0 | 0 | 0 | 0 | 0.901 | 0 | 0 | 0 | 0 | 0 | 0 | 0 | 0 | 0 | 0 | 0 | 0 | 0 | 0 | 0 | 0 | 0 | 0 | 0 | 0 | 0 | 0 | 0 | 0 | 0 | 0 | 0 | 0 | 0 | 0 | 0 | 0 | 0 | 0 | 0 | Therm.decomp. | 1073 | 0.89 | 0.11 | 8.090909 | 1.013 | 0.07 |  | 19.6 |  |  |  | 68.2 | 13.3672
1246 | 313 | 0 | 0 | 0 | 0 | 0 | 0 | 0 | 0 | 0 | 0 | 0 | 0 | 0 | 0 | 0 | 0 | 0 | 0 | 0 | 0 | 0 | 0 | 0 | 0 | 0 | 0 | 0 | 0 | 0 | 0 | 0 | 0 | 0.901 | 0 | 0 | 0 | 0 | 0 | 0 | 0 | 0 | 0 | 0 | 0 | 0 | 0 | 0 | 0 | 0 | 0 | 0 | 0 | 0 | 0 | 0 | 0 | 0 | 0 | 0 | 0 | 0 | 0 | 0 | 0 | 0 | 0.099 | 0 | 0 | Therm.decomp. | 1073 | 0.89 | 0.11 | 8.090909 | 1.013 | 0.07 |  | 12.9 |  |  |  | 44.2 | 5.7018
1247 | 314 | 0 | 0 | 0 | 0 | 0 | 0 | 0 | 0 | 0 | 0.5 | 0 | 0 | 0 | 0 | 0 | 0 | 0 | 0 | 0 | 0 | 0 | 0 | 0 | 0 | 0 | 0 | 0 | 0 | 0 | 0 | 0 | 0 | 0 | 0 | 0 | 0 | 0 | 0 | 0 | 0 | 0 | 0 | 0 | 0 | 0 | 0 | 0 | 0 | 0 | 0 | 0 | 0 | 0 | 0 | 0 | 0 | 0 | 0 | 0 | 0 | 0.5 | 0 | 0 | 0 | 0 | 0 | 0 | 0 | Therm.decomp. | 1073 | 0.08 | 0.04 | 2 | 1.013 | 1.8 |  | 37 |  |  |  | 36 | 13.32
1248 | 314 | 0 | 0 | 0 | 0 | 0 | 0 | 0 | 0 | 0 | 0.5 | 0 | 0 | 0 | 0 | 0 | 0 | 0 | 0 | 0 | 0 | 0 | 0 | 0 | 0 | 0 | 0 | 0 | 0 | 0 | 0 | 0.05 | 0 | 0 | 0 | 0 | 0 | 0 | 0 | 0 | 0 | 0 | 0 | 0 | 0 | 0 | 0 | 0 | 0 | 0 | 0 | 0 | 0 | 0 | 0 | 0 | 0 | 0 | 0 | 0 | 0 | 0.45 | 0 | 0 | 0 | 0 | 0 | 0 | 0 | Therm.decomp. | 1073 | 0.08 | 0.04 | 2 | 1.013 | 1.8 |  | 40 |  |  |  | 50 | 20
1249 | 314 | 0 | 0 | 0 | 0 | 0 | 0 | 0 | 0 | 0 | 0.5 | 0 | 0 | 0 | 0 | 0 | 0 | 0 | 0 | 0 | 0 | 0 | 0 | 0 | 0 | 0 | 0 | 0 | 0 | 0 | 0 | 0 | 0 | 0.05 | 0 | 0 | 0 | 0 | 0 | 0 | 0 | 0 | 0 | 0 | 0 | 0 | 0 | 0 | 0 | 0 | 0 | 0 | 0 | 0 | 0 | 0 | 0 | 0 | 0 | 0 | 0 | 0.45 | 0 | 0 | 0 | 0 | 0 | 0 | 0 | Therm.decomp. | 1073 | 0.08 | 0.04 | 2 | 1.013 | 1.8 |  | 36 |  |  |  | 39 | 14.04
1250 | 315 | 0 | 0 | 0 | 0 | 0 | 0 | 0 | 0 | 0 | 0 | 0 | 0 | 0 | 0 | 0 | 0 | 0 | 0 | 0 | 0 | 0 | 0 | 0 | 0 | 0 | 0 | 0 | 0 | 0 | 0 | 0 | 0 | 0.026 | 0 | 0 | 0 | 0 | 0 | 0.974 | 0 | 0 | 0 | 0 | 0 | 0 | 0 | 0 | 0 | 0 | 0 | 0 | 0 | 0 | 0 | 0 | 0 | 0 | 0 | 0 | 0 | 0 | 0 | 0 | 0 | 0 | 0 | 0 | 0 | precipitation | 1023 | 0.6 | 0.06 | 10 | 1.013 | 0.93 | 91 | 11 |  |  |  | 64 | 7.04
1251 | 315 | 0 | 0 | 0 | 0 | 0 | 0 | 0 | 0 | 0 | 0.026 | 0 | 0 | 0 | 0 | 0 | 0 | 0 | 0 | 0 | 0 | 0 | 0 | 0 | 0 | 0 | 0 | 0 | 0 | 0 | 0 | 0 | 0 | 0 | 0 | 0 | 0 | 0 | 0 | 0.974 | 0 | 0 | 0 | 0 | 0 | 0 | 0 | 0 | 0 | 0 | 0 | 0 | 0 | 0 | 0 | 0 | 0 | 0 | 0 | 0 | 0 | 0 | 0 | 0 | 0 | 0 | 0 | 0 | 0 | precipitation | 1023 | 0.6 | 0.06 | 10 | 1.013 | 0.93 | 91 | 11 |  |  |  | 68 | 7.48
1252 | 315 | 0 | 0 | 0 | 0 | 0 | 0 | 0 | 0 | 0 | 0 | 0 | 0 | 0 | 0 | 0 | 0 | 0 | 0 | 0 | 0 | 0 | 0 | 0 | 0 | 0 | 0 | 0 | 0 | 0 | 0 | 0 | 0 | 0 | 0 | 0 | 0 | 0 | 0 | 0.974 | 0 | 0 | 0 | 0 | 0 | 0 | 0 | 0 | 0 | 0 | 0 | 0 | 0 | 0 | 0 | 0 | 0.026 | 0 | 0 | 0 | 0 | 0 | 0 | 0 | 0 | 0 | 0 | 0 | 0 | precipitation | 1023 | 0.6 | 0.06 | 10 | 1.013 | 0.93 | 93 | 13 |  |  |  | 70 | 9.1
1253 | 315 | 0 | 0 | 0 | 0 | 0.026 | 0 | 0 | 0 | 0 | 0 | 0 | 0 | 0 | 0 | 0 | 0 | 0 | 0 | 0 | 0 | 0 | 0 | 0 | 0 | 0 | 0 | 0 | 0 | 0 | 0 | 0 | 0 | 0 | 0 | 0 | 0 | 0 | 0 | 0.974 | 0 | 0 | 0 | 0 | 0 | 0 | 0 | 0 | 0 | 0 | 0 | 0 | 0 | 0 | 0 | 0 | 0 | 0 | 0 | 0 | 0 | 0 | 0 | 0 | 0 | 0 | 0 | 0 | 0 | precipitation | 1023 | 0.6 | 0.06 | 10 | 1.013 | 0.93 | 90 | 12 |  |  |  | 68 | 8.16
1254 | 316 | 0 | 0 | 0 | 0 | 0 | 0 | 0 | 0 | 0 | 0 | 0 | 0 | 0 | 0 | 0 | 0 | 0 | 0 | 0 | 0 | 0 | 0 | 0 | 0 | 0 | 0 | 0 | 0 | 0 | 0 | 0 | 0 | 0 | 0 | 0 | 0 | 0 | 0 | 0 | 0 | 0 | 0 | 0 | 0 | 0 | 0 | 0 | 0 | 0 | 0 | 0 | 0 | 0 | 0 | 0 | 0 | 0 | 0 | 0 | 0 | 0 | 0 | 0 | 0 | 1 | 0 | 0 | 0 | Therm.decomp. | 1073 | 0.75 | 0.15 | 5 | 1.013 | 0.18 | 99.2 | 27 | 68.1 | 20 | 11.9 | 31.9 | 8.613
1255 | 316 | 0 | 0 | 0 | 0 | 0 | 0 | 0 | 0 | 0 | 0.223 | 0 | 0 | 0 | 0 | 0 | 0 | 0 | 0 | 0 | 0 | 0.447 | 0 | 0 | 0 | 0 | 0 | 0 | 0 | 0 | 0 | 0 | 0 | 0 | 0 | 0 | 0 | 0 | 0 | 0 | 0 | 0 | 0 | 0 | 0 | 0 | 0 | 0 | 0 | 0 | 0 | 0 | 0 | 0 | 0 | 0 | 0 | 0 | 0 | 0 | 0 | 0 | 0 | 0 | 0 | 0.33 | 0 | 0 | 0 | Therm.decomp. | 1073 | 0.75 | 0.15 | 5 | 1.013 | 0.18 | 99.5 | 31.5 | 58 | 28.8 | 13.2 | 42 | 13.23
1256 | 316 | 0 | 0 | 0 | 0 | 0 | 0 | 0 | 0 | 0 | 0 | 0 | 0 | 0 | 0 | 0 | 0 | 0 | 0 | 0 | 0 | 0.447 | 0 | 0 | 0 | 0 | 0 | 0 | 0 | 0 | 0 | 0 | 0 | 0 | 0 | 0 | 0 | 0 | 0 | 0 | 0 | 0 | 0 | 0 | 0 | 0 | 0 | 0 | 0 | 0 | 0 | 0 | 0 | 0 | 0 | 0 | 0.223 | 0 | 0 | 0 | 0 | 0 | 0 | 0 | 0 | 0.33 | 0 | 0 | 0 | Therm.decomp. | 1073 | 0.75 | 0.15 | 5 | 1.013 | 0.18 | 99.1 | 34 | 42.9 | 36.7 | 20.4 | 57.1 | 19.414
1257 | 316 | 0 | 0 | 0 | 0 | 0.223 | 0 | 0 | 0 | 0 | 0 | 0 | 0 | 0 | 0 | 0 | 0 | 0 | 0 | 0 | 0 | 0.447 | 0 | 0 | 0 | 0 | 0 | 0 | 0 | 0 | 0 | 0 | 0 | 0 | 0 | 0 | 0 | 0 | 0 | 0 | 0 | 0 | 0 | 0 | 0 | 0 | 0 | 0 | 0 | 0 | 0 | 0 | 0 | 0 | 0 | 0 | 0 | 0 | 0 | 0 | 0 | 0 | 0 | 0 | 0 | 0.33 | 0 | 0 | 0 | Therm.decomp. | 1073 | 0.75 | 0.15 | 5 | 1.013 | 0.18 | 99.3 | 30.5 | 50.2 | 32.5 | 17.3 | 49.8 | 15.189
1258 | 317 | 0 | 0 | 0 | 0 | 0 | 0 | 0 | 0 | 0 | 0 | 0 | 0 | 0 | 0 | 0 | 0 | 0 | 0 | 0 | 0 | 0 | 0 | 0 | 0 | 0 | 0 | 0 | 0 | 0 | 0 | 0 | 0 | 0 | 0 | 0 | 0 | 0.027 | 0 | 0 | 0 | 0 | 0 | 0 | 0 | 0 | 0 | 0 | 0 | 0 | 0 | 0 | 0 | 0.865 | 0 | 0 | 0 | 0 | 0 | 0 | 0 | 0 | 0 | 0 | 0 | 0 | 0 | 0 | 0.108 | Impregnation | 1073 | 0.165 | 0.083 | 1.987952 | 1.013 | 1.2 |  | 40 |  |  |  | 60 | 24
1259 | 318 | 0 | 0 | 0 | 0 | 0 | 0 | 1 | 0 | 0 | 0 | 0 | 0 | 0 | 0 | 0 | 0 | 0 | 0 | 0 | 0 | 0 | 0 | 0 | 0 | 0 | 0 | 0 | 0 | 0 | 0 | 0 | 0 | 0 | 0 | 0 | 0 | 0 | 0 | 0 | 0 | 0 | 0 | 0 | 0 | 0 | 0 | 0 | 0 | 0 | 0 | 0 | 0 | 0 | 0 | 0 | 0 | 0 | 0 | 0 | 0 | 0 | 0 | 0 | 0 | 0 | 0 | 0 | 0 | precipitation | 1143 | 0.558 | 0.192 | 2.90625 | 1.013 | 0.36 |  | 7.5 |  |  |  | 60 | 4.5
1260 | 318 | 0 | 0 | 0 | 0 | 0 | 0 | 0.3 | 0 | 0 | 0 | 0 | 0 | 0 | 0 | 0 | 0 | 0 | 0 | 0 | 0 | 0 | 0 | 0 | 0 | 0 | 0 | 0 | 0 | 0 | 0 | 0 | 0 | 0 | 0 | 0 | 0 | 0 | 0 | 0 | 0 | 0 | 0 | 0 | 0 | 0 | 0 | 0 | 0 | 0 | 0 | 0 | 0 | 0 | 0 | 0 | 0 | 0 | 0 | 0 | 0 | 0 | 0 | 0 | 0 | 0.7 | 0 | 0 | 0 | precipitation | 1123 | 0.558 | 0.192 | 2.90625 | 1.013 | 0.13 |  | 39.1 |  |  |  | 46 | 17.986
1261 | 318 | 0 | 0 | 0 | 0 | 0 | 0 | 0 | 0 | 0 | 0 | 0 | 0 | 0 | 0 | 0 | 0 | 0 | 0 | 0 | 0 | 0 | 0 | 0 | 0 | 0 | 0 | 0 | 0 | 0 | 0 | 0 | 0 | 0 | 0 | 0 | 0 | 0 | 0 | 0 | 0 | 0 | 0 | 0 | 0 | 0 | 0 | 0 | 0 | 0 | 0 | 0 | 0 | 0 | 0 | 0 | 0 | 0 | 0 | 0 | 0 | 0 | 0 | 0 | 0 | 1 | 0 | 0 | 0 | Therm.decomp. | 1023 | 0.558 | 0.192 | 2.90625 | 1.013 | 0.24 |  | 31.4 |  |  |  | 43 | 13.502
1262 | 318 | 0 | 0 | 0 | 0 | 0 | 0 | 0 | 0 | 0 | 0 | 0 | 0 | 0 | 0 | 0 | 0 | 0 | 0 | 0 | 0 | 0 | 0 | 0 | 0 | 0 | 0 | 0 | 0 | 0 | 0 | 0.234 | 0 | 0.766 | 0 | 0 | 0 | 0 | 0 | 0 | 0 | 0 | 0 | 0 | 0 | 0 | 0 | 0 | 0 | 0 | 0 | 0 | 0 | 0 | 0 | 0 | 0 | 0 | 0 | 0 | 0 | 0 | 0 | 0 | 0 | 0 | 0 | 0 | 0 | Impregnation | 1073 | 0.558 | 0.192 | 2.90625 | 1.013 | 2.3 |  | 37.1 |  |  |  | 52 | 19.292
1263 | 319 | 0 | 0 | 0 | 0 | 0 | 0 | 0 | 0 | 0 | 0 | 0 | 0 | 0.5 | 0 | 0 | 0 | 0 | 0 | 0 | 0 | 0 | 0 | 0 | 0 | 0 | 0 | 0 | 0 | 0 | 0.5 | 0 | 0 | 0 | 0 | 0 | 0 | 0 | 0 | 0 | 0 | 0 | 0 | 0 | 0 | 0 | 0 | 0 | 0 | 0 | 0 | 0 | 0 | 0 | 0 | 0 | 0 | 0 | 0 | 0 | 0 | 0 | 0 | 0 | 0 | 0 | 0 | 0 | 0 | Therm.decomp. | 1073 | 0.178 | 0.07 | 2.542857 | 1.013 | 0.6 |  | 37 | 71 |  |  | 29 | 10.73
1264 | 319 | 0 | 0 | 0 | 0 | 0.05 | 0 | 0 | 0 | 0.05 | 0 | 0 | 0 | 0.45 | 0 | 0 | 0 | 0 | 0 | 0 | 0 | 0 | 0 | 0 | 0 | 0 | 0 | 0 | 0 | 0 | 0.45 | 0 | 0 | 0 | 0 | 0 | 0 | 0 | 0 | 0 | 0 | 0 | 0 | 0 | 0 | 0 | 0 | 0 | 0 | 0 | 0 | 0 | 0 | 0 | 0 | 0 | 0 | 0 | 0 | 0 | 0 | 0 | 0 | 0 | 0 | 0 | 0 | 0 | 0 | Therm.decomp. | 1073 | 0.178 | 0.07 | 2.542857 | 1.013 | 0.6 |  | 39 | 41 |  |  | 58 | 22.62
1265 | 320 | 0 | 0 | 0 | 0 | 0 | 0 | 0 | 0 | 0 | 0 | 0 | 1 | 0 | 0 | 0 | 0 | 0 | 0 | 0 | 0 | 0 | 0 | 0 | 0 | 0 | 0 | 0 | 0 | 0 | 0 | 0 | 0 | 0 | 0 | 0 | 0 | 0 | 0 | 0 | 0 | 0 | 0 | 0 | 0 | 0 | 0 | 0 | 0 | 0 | 0 | 0 | 0 | 0 | 0 | 0 | 0 | 0 | 0 | 0 | 0 | 0 | 0 | 0 | 0 | 0 | 0 | 0 | 0 | Therm.decomp. | 1073 | 0.75 | 0.15 | 5 | 1.013 | 0.18 | 99.6 | 22.4 |  |  |  | 2.8 | 0.6272
1266 | 320 | 0 | 0 | 0 | 0 | 0.308 | 0 | 0 | 0 | 0 | 0 | 0 | 0.077 | 0 | 0 | 0 | 0 | 0 | 0 | 0 | 0 | 0.615 | 0 | 0 | 0 | 0 | 0 | 0 | 0 | 0 | 0 | 0 | 0 | 0 | 0 | 0 | 0 | 0 | 0 | 0 | 0 | 0 | 0 | 0 | 0 | 0 | 0 | 0 | 0 | 0 | 0 | 0 | 0 | 0 | 0 | 0 | 0 | 0 | 0 | 0 | 0 | 0 | 0 | 0 | 0 | 0 | 0 | 0 | 0 | Therm.decomp. | 1073 | 0.75 | 0.15 | 5 | 1.013 | 0.18 | 99.5 | 32.3 | 45.4 |  |  | 54.6 | 17.6358
1267 | 320 | 0 | 0 | 0 | 0 | 0 | 0 | 0 | 0 | 0 | 0 | 0 | 0 | 0 | 0 | 0 | 0 | 0 | 0 | 0 | 0 | 0 | 0 | 0 | 0 | 0 | 0 | 0 | 0 | 0 | 0 | 0 | 0 | 0 | 0 | 0 | 0 | 0 | 0 | 0 | 0 | 0 | 0 | 0 | 1 | 0 | 0 | 0 | 0 | 0 | 0 | 0 | 0 | 0 | 0 | 0 | 0 | 0 | 0 | 0 | 0 | 0 | 0 | 0 | 0 | 0 | 0 | 0 | 0 | Therm.decomp. | 1073 | 0.75 | 0.15 | 5 | 1.013 | 0.18 | 99.5 | 23.1 | 78.4 |  |  | 21.6 | 4.9896
1268 | 320 | 0 | 0 | 0 | 0 | 0.286 | 0 | 0 | 0 | 0 | 0 | 0 | 0 | 0 | 0 | 0 | 0 | 0 | 0 | 0 | 0 | 0.572 | 0 | 0 | 0 | 0 | 0 | 0 | 0 | 0 | 0 | 0 | 0 | 0 | 0 | 0 | 0 | 0 | 0 | 0 | 0 | 0 | 0 | 0 | 0.142 | 0 | 0 | 0 | 0 | 0 | 0 | 0 | 0 | 0 | 0 | 0 | 0 | 0 | 0 | 0 | 0 | 0 | 0 | 0 | 0 | 0 | 0 | 0 | 0 | Therm.decomp. | 1073 | 0.75 | 0.15 | 5 | 1.013 | 0.18 | 99.4 | 33.5 | 42.5 |  |  | 57.5 | 19.2625
1269 | 320 | 0 | 0 | 0 | 0 | 0 | 0 | 0 | 0 | 0 | 0 | 0 | 0 | 0 | 0 | 0 | 0 | 0 | 0 | 0 | 0 | 0 | 0 | 0 | 0 | 0 | 0 | 0 | 0 | 0 | 0 | 0 | 0 | 0 | 0 | 0 | 0 | 0 | 0 | 0 | 0 | 0 | 0 | 0 | 0 | 0 | 0 | 0 | 0 | 0 | 0 | 0 | 0 | 0 | 0 | 0 | 0 | 0 | 1 | 0 | 0 | 0 | 0 | 0 | 0 | 0 | 0 | 0 | 0 | Therm.decomp. | 1073 | 0.75 | 0.15 | 5 | 1.013 | 0.18 | 99.5 | 24.2 | 77.1 |  |  | 22.9 | 5.5418
1270 | 320 | 0 | 0 | 0 | 0 | 0.286 | 0 | 0 | 0 | 0 | 0 | 0 | 0 | 0 | 0 | 0 | 0 | 0 | 0 | 0 | 0 | 0.572 | 0 | 0 | 0 | 0 | 0 | 0 | 0 | 0 | 0 | 0 | 0 | 0 | 0 | 0 | 0 | 0 | 0 | 0 | 0 | 0 | 0 | 0 | 0 | 0 | 0 | 0 | 0 | 0 | 0 | 0 | 0 | 0 | 0 | 0 | 0 | 0 | 0.142 | 0 | 0 | 0 | 0 | 0 | 0 | 0 | 0 | 0 | 0 | Therm.decomp. | 1073 | 0.75 | 0.15 | 5 | 1.013 | 0.18 | 99.4 | 33.1 | 43.9 |  |  | 56.1 | 18.5691
1271 | 321 | 0 | 0 | 0 | 0 | 0 | 0 | 0 | 0 | 0 | 0 | 0 | 0 | 0 | 0 | 0 | 0 | 0 | 0 | 0 | 0 | 0 | 0 | 0 | 0 | 0 | 0 | 0 | 0 | 0 | 1 | 0 | 0 | 0 | 0 | 0 | 0 | 0 | 0 | 0 | 0 | 0 | 0 | 0 | 0 | 0 | 0 | 0 | 0 | 0 | 0 | 0 | 0 | 0 | 0 | 0 | 0 | 0 | 0 | 0 | 0 | 0 | 0 | 0 | 0 | 0 | 0 | 0 | 0 | Impregnation | 1073 | 0.5 | 0.1 | 5 | 1.013 | 0.04 |  | 16.4 | 51.4 | 10.4 | 38.2 | 48.6 | 7.9704
1272 | 321 | 0 | 0 | 0 | 0 | 0 | 0 | 0 | 0 | 0 | 0 | 0 | 0 | 0 | 0 | 0 | 0 | 0 | 0 | 0 | 0 | 0 | 0 | 0 | 0 | 0 | 0 | 0 | 0 | 0 | 0.462 | 0 | 0 | 0 | 0 | 0 | 0 | 0 | 0 | 0 | 0 | 0 | 0 | 0 | 0 | 0 | 0 | 0 | 0 | 0 | 0 | 0 | 0 | 0 | 0 | 0 | 0 | 0 | 0 | 0 | 0 | 0 | 0 | 0 | 0 | 0 | 0 | 0.538 | 0 | Impregnation | 1073 | 0.5 | 0.1 | 5 | 1.013 | 0.04 |  | 24.3 | 45.5 | 22.1 | 32.4 | 54.5 | 13.2435
1273 | 321 | 0 | 0 | 0 | 0 | 0 | 0 | 0 | 0 | 0 | 0 | 0 | 0 | 0 | 0 | 0 | 0 | 0 | 0 | 0 | 0 | 0 | 0 | 0 | 0 | 0 | 0 | 0 | 0 | 0 | 0.182 | 0 | 0 | 0 | 0 | 0 | 0 | 0 | 0 | 0 | 0 | 0 | 0 | 0 | 0 | 0 | 0 | 0 | 0 | 0 | 0 | 0 | 0 | 0 | 0 | 0 | 0.091 | 0 | 0 | 0 | 0 | 0 | 0 | 0 | 0 | 0 | 0 | 0 | 0.727 | Impregnation | 1073 | 0.5 | 0.1 | 5 | 1.013 | 0.04 |  | 23.1 | 35.4 | 26.7 | 37.9 | 64.6 | 14.9226
1274 | 321 | 0 | 0 | 0 | 0 | 0 | 0 | 0 | 0 | 0 | 0 | 0 | 0 | 0 | 0 | 0 | 0 | 0 | 0 | 0 | 0 | 0 | 0 | 0 | 0 | 0 | 0 | 0 | 0 | 0.167 | 0.167 | 0 | 0 | 0 | 0 | 0 | 0 | 0 | 0 | 0 | 0 | 0 | 0 | 0 | 0 | 0 | 0 | 0 | 0 | 0 | 0 | 0 | 0 | 0 | 0 | 0 | 0.083 | 0 | 0 | 0 | 0 | 0 | 0 | 0 | 0 | 0 | 0 | 0 | 0.583 | Impregnation | 1073 | 0.5 | 0.1 | 5 | 1.013 | 0.04 |  | 26.6 | 31.8 | 27.9 | 40.3 | 68.2 | 18.1412
1275 | 322 | 0 | 0 | 0 | 0 | 0 | 0 | 0 | 0 | 0 | 0 | 0 | 0 | 0 | 0 | 0 | 0 | 0 | 0 | 0 | 0 | 0 | 0 | 0 | 0 | 0 | 0 | 0 | 0 | 0 | 0 | 0 | 0 | 0 | 0 | 0 | 0 | 0 | 0 | 0 | 1 | 0 | 0 | 0 | 0 | 0 | 0 | 0 | 0 | 0 | 0 | 0 | 0 | 0 | 0 | 0 | 0 | 0 | 0 | 0 | 0 | 0 | 0 | 0 | 0 | 0 | 0 | 0 | 0 | Therm.decomp. | 973 | 0.5 | 0.083 | 6.024096 | 1.013 | 1 |  | 20.3 | 100 | 0 | 0 | 0 | 0
1276 | 322 | 0 | 0 | 0 | 0 | 0 | 0 | 0 | 0 | 0 | 0 | 0 | 0 | 0 | 0 | 0 | 0 | 0 | 0 | 0 | 0 | 0 | 0 | 0 | 0 | 0 | 0 | 0 | 0 | 0 | 0 | 0 | 0 | 0 | 0 | 0 | 0 | 0 | 0 | 0 | 0 | 0 | 0 | 0 | 0 | 0 | 0 | 0 | 0 | 0 | 0 | 0 | 0 | 0 | 0 | 0 | 0 | 0 | 0 | 0 | 0 | 0 | 0 | 0 | 0 | 0 | 0 | 0 | 1 | Therm.decomp. | 1048 | 0.5 | 0.083 | 6.024096 | 1.013 | 1 |  | 8.9 | 64.5 | 4.5 | 31 | 35.5 | 3.1595
1277 | 322 | 0 | 0 | 0 | 0 | 0 | 0 | 0 | 0 | 0 | 0 | 0 | 0 | 0 | 0 | 0 | 0 | 0 | 0 | 0 | 0 | 0 | 0 | 0 | 0 | 0 | 0 | 0 | 0 | 0 | 0 | 0 | 0 | 0 | 1 | 0 | 0 | 0 | 0 | 0 | 0 | 0 | 0 | 0 | 0 | 0 | 0 | 0 | 0 | 0 | 0 | 0 | 0 | 0 | 0 | 0 | 0 | 0 | 0 | 0 | 0 | 0 | 0 | 0 | 0 | 0 | 0 | 0 | 0 | Therm.decomp. | 1023 | 0.5 | 0.083 | 6.024096 | 1.013 | 1 |  | 15.1 | 91.3 | 0 | 8.7 | 8.7 | 1.3137
1278 | 322 | 0 | 0 | 0 | 0 | 0 | 0 | 0 | 0 | 0 | 0 | 0 | 0 | 0 | 0 | 0 | 0 | 0 | 0 | 0 | 0 | 0 | 0 | 0 | 0 | 0 | 0 | 0 | 0 | 0 | 0 | 0 | 0 | 0 | 0 | 0 | 0 | 0 | 0 | 1 | 0 | 0 | 0 | 0 | 0 | 0 | 0 | 0 | 0 | 0 | 0 | 0 | 0 | 0 | 0 | 0 | 0 | 0 | 0 | 0 | 0 | 0 | 0 | 0 | 0 | 0 | 0 | 0 | 0 | Therm.decomp. | 1023 | 0.5 | 0.083 | 6.024096 | 1.013 | 1 |  | 16.1 | 43.1 | 38.2 | 18.7 | 56.9 | 9.1609
1279 | 322 | 0 | 0 | 0 | 0 | 0 | 0 | 0 | 0 | 0 | 0 | 0 | 0 | 0 | 0 | 0 | 0 | 0 | 0 | 0 | 0 | 0 | 0 | 0 | 0 | 0 | 0 | 0 | 0 | 0 | 0 | 0 | 0 | 0 | 0 | 0 | 0 | 0 | 0 | 0.974 | 0.026 | 0 | 0 | 0 | 0 | 0 | 0 | 0 | 0 | 0 | 0 | 0 | 0 | 0 | 0 | 0 | 0 | 0 | 0 | 0 | 0 | 0 | 0 | 0 | 0 | 0 | 0 | 0 | 0 | Therm.decomp. | 923 | 0.5 | 0.083 | 6.024096 | 1.013 | 1 |  | 16.4 | 30.6 | 37.8 | 31.6 | 69.4 | 11.3816
1280 | 322 | 0 | 0 | 0 | 0 | 0 | 0 | 0 | 0 | 0 | 0 | 0 | 0 | 0 | 0 | 0 | 0 | 0 | 0 | 0 | 0 | 0 | 0 | 0 | 0 | 0 | 0 | 0 | 0 | 0 | 0 | 0 | 0 | 0 | 0.042 | 0 | 0 | 0 | 0 | 0.958 | 0 | 0 | 0 | 0 | 0 | 0 | 0 | 0 | 0 | 0 | 0 | 0 | 0 | 0 | 0 | 0 | 0 | 0 | 0 | 0 | 0 | 0 | 0 | 0 | 0 | 0 | 0 | 0 | 0 | Therm.decomp. | 993 | 0.5 | 0.083 | 6.024096 | 1.013 | 1 |  | 17.3 | 31 | 35 | 34 | 69 | 11.937
1281 | 322 | 0 | 0 | 0 | 0 | 0 | 0 | 0 | 0 | 0 | 0 | 0 | 0 | 0 | 0 | 0 | 0 | 0 | 0 | 0 | 0 | 0 | 0 | 0 | 0 | 0 | 0 | 0 | 0 | 0 | 0 | 0 | 0 | 0 | 0 | 0 | 0 | 0 | 0 | 0.974 | 0 | 0 | 0 | 0 | 0 | 0 | 0 | 0 | 0 | 0 | 0 | 0 | 0 | 0 | 0 | 0 | 0 | 0 | 0 | 0 | 0 | 0 | 0 | 0 | 0 | 0 | 0 | 0 | 0.026 | Therm.decomp. | 1023 | 0.5 | 0.083 | 6.024096 | 1.013 | 1 |  | 17.5 | 33.8 | 28.9 | 37.3 | 66.2 | 11.585
1282 | 323 | 0 | 0 | 0 | 0 | 0.05 | 0 | 0 | 0 | 0 | 0 | 0 | 0 | 0 | 0 | 0 | 0 | 0 | 0 | 0 | 0 | 0 | 0 | 0 | 0 | 0 | 0 | 0 | 0 | 0 | 0 | 0 | 0 | 0 | 0 | 0 | 0 | 0 | 0 | 0 | 0 | 0 | 0 | 0 | 0 | 0 | 0 | 0 | 0 | 0 | 0 | 0 | 0 | 0.95 | 0 | 0 | 0 | 0 | 0 | 0 | 0 | 0 | 0 | 0 | 0 | 0 | 0 | 0 | 0 | n.a. | 1048 | 0.289 | 0.033 | 8.757576 | 1.013 | 3 |  | 4.8 | 87 | 6.2 | 6.8 | 13 | 0.624
1283 | 323 | 0 | 0 | 0 | 0 | 0 | 0 | 0 | 0 | 0 | 0 | 0 | 0 | 0 | 0 | 0 | 0.05 | 0 | 0 | 0 | 0 | 0 | 0 | 0 | 0 | 0 | 0 | 0 | 0 | 0 | 0 | 0 | 0 | 0 | 0 | 0 | 0 | 0 | 0 | 0 | 0 | 0 | 0 | 0 | 0 | 0 | 0 | 0 | 0 | 0 | 0 | 0 | 0 | 0.95 | 0 | 0 | 0 | 0 | 0 | 0 | 0 | 0 | 0 | 0 | 0 | 0 | 0 | 0 | 0 | n.a. | 1048 | 0.289 | 0.033 | 8.757576 | 1.013 | 3 |  | 3.9 | 88 | 10 | 2 | 12 | 0.468
1284 | 323 | 0 | 0 | 0 | 0 | 0 | 0 | 0 | 0 | 0 | 0 | 0 | 0 | 0 | 0.05 | 0 | 0 | 0 | 0 | 0 | 0 | 0 | 0 | 0 | 0 | 0 | 0 | 0 | 0 | 0 | 0 | 0 | 0 | 0 | 0 | 0 | 0 | 0 | 0 | 0 | 0 | 0 | 0 | 0 | 0 | 0 | 0 | 0 | 0 | 0 | 0 | 0 | 0 | 0.95 | 0 | 0 | 0 | 0 | 0 | 0 | 0 | 0 | 0 | 0 | 0 | 0 | 0 | 0 | 0 | n.a. | 1048 | 0.289 | 0.033 | 8.757576 | 1.013 | 3 |  | 5.9 | 88 | 3.5 | 8.5 | 12 | 0.708
1285 | 324 | 0 | 0 | 0 | 0 | 0 | 0 | 0 | 0 | 0 | 0 | 0 | 0 | 0 | 0 | 0 | 0 | 0 | 0 | 0 | 0 | 0 | 0 | 0 | 0 | 0 | 0 | 0 | 0 | 0 | 0 | 0 | 0 | 0 | 0 | 0 | 0 | 0 | 0 | 0 | 0 | 0 | 0 | 0 | 0 | 0 | 0 | 0 | 0 | 0 | 0 | 0 | 0 | 0 | 0 | 0 | 0 | 0 | 0 | 0 | 0 | 0 | 0 | 0 | 0 | 0 | 0 | 0 | 1 | Impregnation | 1073 | 0.15 | 0.05 | 3 | 1.013 | 0.6 |  | 16 | 82.1 | 11.3 | 6.6 | 17.9 | 2.864
1286 | 324 | 0 | 0 | 0 | 0 | 0 | 0 | 0 | 0 | 0 | 0 | 0 | 0 | 0 | 0 | 0 | 0 | 0 | 0 | 0 | 0 | 0 | 0 | 0 | 0 | 0 | 0 | 0 | 0 | 0 | 0 | 0 | 0 | 0 | 0 | 0 | 0 | 0 | 0 | 0 | 0 | 0 | 0 | 0 | 0 | 0 | 0 | 0 | 0 | 0 | 0.06 | 0 | 0 | 0 | 0 | 0 | 0 | 0 | 0 | 0 | 0 | 0 | 0 | 0 | 0 | 0 | 0 | 0 | 0.94 | Impregnation | 1073 | 0.15 | 0.05 | 3 | 1.013 | 0.6 |  | 16.8 | 82 | 11.7 | 6.3 | 18 | 3.024
1287 | 324 | 0 | 0 | 0 | 0 | 0 | 0 | 0 | 0 | 0 | 0 | 0 | 0 | 0 | 0 | 0 | 0 | 0 | 0 | 0 | 0 | 0 | 0 | 0 | 0 | 0 | 0 | 0 | 0 | 0 | 0 | 0.05 | 0 | 0 | 0 | 0 | 0 | 0 | 0 | 0 | 0 | 0 | 0 | 0 | 0 | 0 | 0 | 0 | 0 | 0 | 0 | 0 | 0 | 0 | 0 | 0 | 0 | 0 | 0 | 0 | 0 | 0 | 0 | 0 | 0 | 0 | 0 | 0 | 0.95 | Impregnation | 1073 | 0.15 | 0.05 | 3 | 1.013 | 0.6 |  | 17.2 | 49.9 | 27.2 | 22.9 | 50.1 | 8.6172
1288 | 324 | 0 | 0 | 0 | 0 | 0 | 0 | 0 | 0 | 0 | 0 | 0 | 0 | 0 | 0 | 0 | 0 | 0 | 0 | 0 | 0 | 0 | 0 | 0 | 0 | 0 | 0 | 0 | 0 | 0 | 0 | 0.05 | 0 | 0 | 0 | 0 | 0 | 0 | 0 | 0 | 0 | 0 | 0 | 0 | 0 | 0 | 0 | 0 | 0 | 0 | 0.06 | 0 | 0 | 0 | 0 | 0 | 0 | 0 | 0 | 0 | 0 | 0 | 0 | 0 | 0 | 0 | 0 | 0 | 0.89 | Impregnation | 1073 | 0.15 | 0.05 | 3 | 1.013 | 0.6 |  | 32.1 | 21 | 58.3 | 20.7 | 79 | 25.359
1289 | 324 | 0 | 0 | 0 | 0 | 0 | 0 | 0 | 0 | 0 | 0 | 0 | 0 | 0 | 0 | 0 | 0 | 0 | 0 | 0 | 0 | 0 | 0 | 0 | 0 | 0 | 0 | 0 | 0 | 0 | 0 | 0.05 | 0 | 0 | 0 | 0 | 0 | 0 | 0 | 0 | 0 | 0 | 0 | 0 | 0 | 0 | 0 | 0 | 0 | 0 | 0.06 | 0 | 0 | 0 | 0 | 0 | 0 | 0 | 0 | 0 | 0 | 0 | 0 | 0 | 0 | 0 | 0 | 0 | 0.89 | Impregnation | 1073 | 0.1 | 0.05 | 2 | 1.013 | 0.6 |  | 43.3 | 21 | 58.3 | 20.7 | 79 | 34.207
1290 | 325 | 0 | 0 | 0 | 0 | 0 | 0 | 0.75 | 0 | 0 | 0 | 0 | 0 | 0 | 0 | 0 | 0 | 0 | 0 | 0 | 0 | 0 | 0 | 0 | 0 | 0 | 0 | 0 | 0 | 0 | 0 | 0 | 0 | 0 | 0 | 0 | 0 | 0 | 0 | 0 | 0 | 0 | 0 | 0 | 0 | 0 | 0 | 0 | 0 | 0 | 0 | 0 | 0 | 0 | 0 | 0 | 0 | 0 | 0 | 0 | 0 | 0 | 0 | 0 | 0 | 0.25 | 0 | 0 | 0 | precipitation | 1173 | 0.3 | 0.1 | 3 | 1.013 | 0.24 |  | 29.3 |  |  |  | 58 | 16.994
1291 | 326 | 0 | 0 | 0 | 0 | 0 | 0 | 0 | 0 | 0 | 0 | 0 | 0 | 0 | 0 | 0 | 0 | 0 | 0 | 0 | 0 | 0 | 0 | 0 | 0 | 0 | 0 | 0 | 0 | 0 | 0 | 0.05 | 0 | 0.95 | 0 | 0 | 0 | 0 | 0 | 0 | 0 | 0 | 0 | 0 | 0 | 0 | 0 | 0 | 0 | 0 | 0 | 0 | 0 | 0 | 0 | 0 | 0 | 0 | 0 | 0 | 0 | 0 | 0 | 0 | 0 | 0 | 0 | 0 | 0 | precipitation | 1073 | 0.3 | 0.1 | 3 | 1.013 | 2.2 |  | 37.5 |  |  |  | 51.4 | 19.275
1292 | 326 | 0 | 0 | 0 | 0 | 0 | 0 | 0 | 0 | 0 | 0 | 0 | 0 | 0 | 0 | 0 | 0 | 0 | 0 | 0 | 0 | 0 | 0 | 0 | 0 | 0 | 0 | 0 | 0 | 0 | 0.909 | 0 | 0 | 0 | 0 | 0 | 0 | 0 | 0 | 0 | 0 | 0 | 0 | 0 | 0 | 0 | 0 | 0 | 0 | 0 | 0 | 0 | 0 | 0 | 0 | 0 | 0.091 | 0 | 0 | 0 | 0 | 0 | 0 | 0 | 0 | 0 | 0 | 0 | 0 | Impregnation | 1073 | 0.8 | 0.2 | 4 | 1.013 | 0.035 |  | 26.7 |  |  |  | 60.7 | 16.2069
1293 | 326 | 0 | 0.84 | 0 | 0 | 0 | 0 | 0 | 0 | 0 | 0 | 0 | 0 | 0 | 0 | 0 | 0 | 0 | 0 | 0 | 0 | 0 | 0 | 0 | 0 | 0 | 0 | 0 | 0 | 0 | 0.056 | 0 | 0 | 0 | 0 | 0 | 0 | 0 | 0 | 0 | 0 | 0 | 0 | 0 | 0 | 0 | 0 | 0 | 0 | 0 | 0 | 0 | 0 | 0.094 | 0 | 0 | 0.01 | 0 | 0 | 0 | 0 | 0 | 0 | 0 | 0 | 0 | 0 | 0 | 0 | Impregnation | 1073 | 0.8 | 0.2 | 4 | 1.013 | 0.035 |  | 29.1 |  |  |  | 63.3 | 18.4203
1294 | 327 | 0 | 0 | 0 | 0 | 0 | 0 | 0 | 0 | 0 | 0 | 0 | 0 | 0 | 0 | 0 | 0 | 0 | 0 | 0 | 0 | 0 | 0 | 0 | 0 | 0 | 0 | 0 | 0 | 0 | 0 | 0 | 0 | 0 | 0 | 0 | 0 | 0 | 0 | 0 | 0 | 0 | 0 | 0 | 1 | 0 | 0 | 0 | 0 | 0 | 0 | 0 | 0 | 0 | 0 | 0 | 0 | 0 | 0 | 0 | 0 | 0 | 0 | 0 | 0 | 0 | 0 | 0 | 0 | Therm.decomp. | 1123 | 0.548 | 0.161 | 3.403727 | 1.013 | 0.2 | 98.2 | 19.9 |  | 7.8 | 13.1 | 20.9 | 4.1591
1295 | 327 | 0 | 0 | 0 | 0 | 0 | 0 | 0 | 0 | 0 | 0 | 0 | 0 | 0 | 0 | 0 | 0 | 0 | 0 | 0 | 0 | 0.222 | 0 | 0 | 0 | 0 | 0 | 0 | 0 | 0 | 0 | 0 | 0 | 0 | 0 | 0 | 0 | 0 | 0 | 0 | 0 | 0 | 0 | 0 | 0.667 | 0 | 0 | 0 | 0 | 0 | 0 | 0 | 0 | 0 | 0 | 0 | 0.111 | 0 | 0 | 0 | 0 | 0 | 0 | 0 | 0 | 0 | 0 | 0 | 0 | Therm.decomp. | 1123 | 0.548 | 0.161 | 3.403727 | 1.013 | 0.2 | 98.1 | 29.2 |  | 31.4 | 26.6 | 58 | 16.936
1296 | 327 | 0 | 0 | 0 | 0 | 0 | 0 | 0 | 0 | 0 | 0 | 0 | 0 | 0 | 0 | 0 | 0 | 0 | 0 | 0 | 0 | 0.4 | 0 | 0 | 0 | 0 | 0 | 0 | 0 | 0 | 0 | 0 | 0 | 0 | 0 | 0 | 0 | 0 | 0 | 0 | 0 | 0 | 0 | 0 | 0.4 | 0 | 0 | 0 | 0 | 0 | 0 | 0 | 0 | 0 | 0 | 0 | 0.2 | 0 | 0 | 0 | 0 | 0 | 0 | 0 | 0 | 0 | 0 | 0 | 0 | Therm.decomp. | 1123 | 0.548 | 0.161 | 3.403727 | 1.013 | 0.2 | 98.3 | 29.4 |  | 30.7 | 28 | 58.7 | 17.2578
1297 | 327 | 0 | 0 | 0 | 0 | 0 | 0 | 0 | 0 | 0 | 0 | 0 | 0 | 0 | 0 | 0 | 0 | 0 | 0 | 0 | 0 | 0.546 | 0 | 0 | 0 | 0 | 0 | 0 | 0 | 0 | 0 | 0 | 0 | 0 | 0 | 0 | 0 | 0 | 0 | 0 | 0 | 0 | 0 | 0 | 0.181 | 0 | 0 | 0 | 0 | 0 | 0 | 0 | 0 | 0 | 0 | 0 | 0.273 | 0 | 0 | 0 | 0 | 0 | 0 | 0 | 0 | 0 | 0 | 0 | 0 | Therm.decomp. | 1123 | 0.548 | 0.161 | 3.403727 | 1.013 | 0.2 | 86.8 | 26.8 |  | 35.4 | 26.1 | 61.5 | 16.482
1298 | 328 | 0 | 0 | 0 | 0 | 0 | 0 | 0 | 0 | 0 | 0 | 0 | 0.475 | 0 | 0 | 0 | 0 | 0 | 0 | 0 | 0 | 0 | 0 | 0 | 0 | 0 | 0 | 0 | 0 | 0 | 0 | 0 | 0 | 0 | 0 | 0 | 0 | 0 | 0 | 0 | 0 | 0 | 0 | 0 | 0 | 0 | 0 | 0 | 0 | 0 | 0 | 0 | 0 | 0 | 0 | 0 | 0.5 | 0 | 0 | 0 | 0 | 0 | 0 | 0 | 0 | 0 | 0.025 | 0 | 0 | Therm.decomp. | 883 | 0.44 | 0.11 | 4 | 1.013 | 0.33 |  | 19.9 |  | 24.6 | 24.5 | 49.1 | 9.7709
1299 | 328 | 0 | 0 | 0 | 0 | 0.5 | 0 | 0 | 0 | 0 | 0 | 0 | 0.465 | 0 | 0 | 0 | 0 | 0 | 0 | 0 | 0 | 0 | 0 | 0 | 0 | 0 | 0 | 0 | 0 | 0 | 0.035 | 0 | 0 | 0 | 0 | 0 | 0 | 0 | 0 | 0 | 0 | 0 | 0 | 0 | 0 | 0 | 0 | 0 | 0 | 0 | 0 | 0 | 0 | 0 | 0 | 0 | 0 | 0 | 0 | 0 | 0 | 0 | 0 | 0 | 0 | 0 | 0 | 0 | 0 | Therm.decomp. | 923 | 0.44 | 0.11 | 4 | 1.013 | 0.33 |  | 26.1 |  | 32.1 | 28.8 | 60.9 | 15.8949
1300 | 328 | 0 | 0 | 0 | 0 | 0 | 0 | 0 | 0 | 0 | 0 | 0 | 0.361 | 0 | 0 | 0 | 0 | 0 | 0 | 0 | 0 | 0 | 0 | 0 | 0 | 0 | 0 | 0 | 0 | 0 | 0 | 0.24 | 0 | 0 | 0 | 0 | 0 | 0 | 0 | 0 | 0 | 0 | 0 | 0 | 0 | 0 | 0 | 0 | 0 | 0 | 0 | 0 | 0 | 0 | 0 | 0 | 0.38 | 0 | 0 | 0 | 0 | 0 | 0 | 0 | 0 | 0 | 0.019 | 0 | 0 | Therm.decomp. | 893 | 0.44 | 0.11 | 4 | 1.013 | 0.33 |  | 18 |  | 28.4 | 44.6 | 73 | 13.14
1301 | 328 | 0 | 0 | 0 | 0 | 0.38 | 0 | 0 | 0 | 0 | 0 | 0 | 0.353 | 0 | 0 | 0 | 0 | 0 | 0 | 0 | 0 | 0 | 0 | 0 | 0 | 0 | 0 | 0 | 0 | 0 | 0.027 | 0.24 | 0 | 0 | 0 | 0 | 0 | 0 | 0 | 0 | 0 | 0 | 0 | 0 | 0 | 0 | 0 | 0 | 0 | 0 | 0 | 0 | 0 | 0 | 0 | 0 | 0 | 0 | 0 | 0 | 0 | 0 | 0 | 0 | 0 | 0 | 0 | 0 | 0 | Therm.decomp. | 883 | 0.44 | 0.11 | 4 | 1.013 | 0.33 |  | 18.3 |  | 31.6 | 41 | 72.6 | 13.2858
1302 | 329 | 0 | 0 | 0 | 0 | 0 | 0 | 0 | 0 | 0 | 0.047 | 0 | 0 | 0 | 0 | 0 | 0 | 0 | 0 | 0 | 0 | 0 | 0 | 0 | 0 | 0 | 0 | 0 | 0 | 0 | 0.018 | 0 | 0 | 0.935 | 0 | 0 | 0 | 0 | 0 | 0 | 0 | 0 | 0 | 0 | 0 | 0 | 0 | 0 | 0 | 0 | 0 | 0 | 0 | 0 | 0 | 0 | 0 | 0 | 0 | 0 | 0 | 0 | 0 | 0 | 0 | 0 | 0 | 0 | 0 | Therm.decomp. | 1073 | 0.89 | 0.11 | 8.090909 | 1.013 | 0.018 |  | 20.4 |  |  |  | 71.1 | 14.5044
1303 | 329 | 0 | 0 | 0 | 0 | 0 | 0 | 0 | 0 | 0 | 0.083 | 0 | 0 | 0 | 0 | 0 | 0 | 0 | 0 | 0 | 0 | 0 | 0 | 0 | 0 | 0 | 0 | 0 | 0 | 0 | 0.083 | 0 | 0 | 0.834 | 0 | 0 | 0 | 0 | 0 | 0 | 0 | 0 | 0 | 0 | 0 | 0 | 0 | 0 | 0 | 0 | 0 | 0 | 0 | 0 | 0 | 0 | 0 | 0 | 0 | 0 | 0 | 0 | 0 | 0 | 0 | 0 | 0 | 0 | 0 | Therm.decomp. | 1073 | 0.89 | 0.11 | 8.090909 | 1.013 | 0.018 |  | 18.7 |  |  |  | 78.6 | 14.6982
1304 | 329 | 0 | 0 | 0 | 0 | 0 | 0 | 0 | 0 | 0 | 0.019 | 0 | 0 | 0 | 0 | 0 | 0 | 0 | 0 | 0 | 0 | 0 | 0 | 0 | 0 | 0 | 0 | 0 | 0 | 0 | 0.019 | 0 | 0 | 0.962 | 0 | 0 | 0 | 0 | 0 | 0 | 0 | 0 | 0 | 0 | 0 | 0 | 0 | 0 | 0 | 0 | 0 | 0 | 0 | 0 | 0 | 0 | 0 | 0 | 0 | 0 | 0 | 0 | 0 | 0 | 0 | 0 | 0 | 0 | 0 | Therm.decomp. | 1073 | 0.89 | 0.11 | 8.090909 | 1.013 | 0.018 |  | 17.1 |  |  |  | 88.9 | 15.2019
1305 | 329 | 0 | 0 | 0 | 0 | 0 | 0 | 0 | 0 | 0 | 0.018 | 0 | 0 | 0 | 0 | 0 | 0 | 0 | 0 | 0 | 0 | 0 | 0 | 0 | 0 | 0 | 0 | 0 | 0 | 0 | 0.089 | 0 | 0 | 0.893 | 0 | 0 | 0 | 0 | 0 | 0 | 0 | 0 | 0 | 0 | 0 | 0 | 0 | 0 | 0 | 0 | 0 | 0 | 0 | 0 | 0 | 0 | 0 | 0 | 0 | 0 | 0 | 0 | 0 | 0 | 0 | 0 | 0 | 0 | 0 | Therm.decomp. | 1073 | 0.89 | 0.11 | 8.090909 | 1.013 | 0.018 |  | 22.3 |  |  |  | 71.3 | 15.8999
1306 | 329 | 0 | 0 | 0 | 0 | 0.047 | 0 | 0 | 0 | 0 | 0 | 0 | 0 | 0 | 0 | 0 | 0 | 0 | 0 | 0 | 0 | 0 | 0 | 0 | 0 | 0 | 0 | 0 | 0 | 0 | 0.009 | 0 | 0 | 0.944 | 0 | 0 | 0 | 0 | 0 | 0 | 0 | 0 | 0 | 0 | 0 | 0 | 0 | 0 | 0 | 0 | 0 | 0 | 0 | 0 | 0 | 0 | 0 | 0 | 0 | 0 | 0 | 0 | 0 | 0 | 0 | 0 | 0 | 0 | 0 | Therm.decomp. | 1073 | 0.89 | 0.11 | 8.090909 | 1.013 | 0.018 |  | 20.4 |  |  |  | 73 | 14.892
1307 | 329 | 0 | 0 | 0 | 0 | 0.043 | 0 | 0 | 0 | 0 | 0 | 0 | 0 | 0 | 0 | 0 | 0 | 0 | 0 | 0 | 0 | 0 | 0 | 0 | 0 | 0 | 0 | 0 | 0 | 0 | 0.087 | 0 | 0 | 0.87 | 0 | 0 | 0 | 0 | 0 | 0 | 0 | 0 | 0 | 0 | 0 | 0 | 0 | 0 | 0 | 0 | 0 | 0 | 0 | 0 | 0 | 0 | 0 | 0 | 0 | 0 | 0 | 0 | 0 | 0 | 0 | 0 | 0 | 0 | 0 | Therm.decomp. | 1073 | 0.89 | 0.11 | 8.090909 | 1.013 | 0.018 |  | 19.4 |  |  |  | 72.2 | 14.0068
1308 | 329 | 0 | 0 | 0 | 0 | 0.018 | 0 | 0 | 0 | 0 | 0 | 0 | 0 | 0 | 0 | 0 | 0 | 0 | 0 | 0 | 0 | 0 | 0 | 0 | 0 | 0 | 0 | 0 | 0 | 0 | 0.089 | 0 | 0 | 0.893 | 0 | 0 | 0 | 0 | 0 | 0 | 0 | 0 | 0 | 0 | 0 | 0 | 0 | 0 | 0 | 0 | 0 | 0 | 0 | 0 | 0 | 0 | 0 | 0 | 0 | 0 | 0 | 0 | 0 | 0 | 0 | 0 | 0 | 0 | 0 | Therm.decomp. | 1073 | 0.89 | 0.11 | 8.090909 | 1.013 | 0.018 |  | 19.2 |  |  |  | 71.9 | 13.8048
1309 | 329 | 0 | 0 | 0 | 0 | 0.019 | 0 | 0 | 0 | 0 | 0 | 0 | 0 | 0 | 0 | 0 | 0 | 0 | 0 | 0 | 0 | 0 | 0 | 0 | 0 | 0 | 0 | 0 | 0 | 0 | 0.019 | 0 | 0 | 0.962 | 0 | 0 | 0 | 0 | 0 | 0 | 0 | 0 | 0 | 0 | 0 | 0 | 0 | 0 | 0 | 0 | 0 | 0 | 0 | 0 | 0 | 0 | 0 | 0 | 0 | 0 | 0 | 0 | 0 | 0 | 0 | 0 | 0 | 0 | 0 | Therm.decomp. | 1073 | 0.89 | 0.11 | 8.090909 | 1.013 | 0.018 |  | 21 |  |  |  | 74.8 | 15.708
1310 | 329 | 0 | 0 | 0 | 0 | 0.083 | 0 | 0 | 0 | 0 | 0 | 0 | 0 | 0 | 0 | 0 | 0 | 0 | 0 | 0 | 0 | 0 | 0 | 0 | 0 | 0 | 0 | 0 | 0 | 0 | 0.083 | 0 | 0 | 0.834 | 0 | 0 | 0 | 0 | 0 | 0 | 0 | 0 | 0 | 0 | 0 | 0 | 0 | 0 | 0 | 0 | 0 | 0 | 0 | 0 | 0 | 0 | 0 | 0 | 0 | 0 | 0 | 0 | 0 | 0 | 0 | 0 | 0 | 0 | 0 | Therm.decomp. | 1073 | 0.89 | 0.11 | 8.090909 | 1.013 | 0.018 |  | 20.6 |  |  |  | 74.3 | 15.3058
1311 | 329 | 0 | 0 | 0 | 0 | 0 | 0 | 0 | 0 | 0 | 0 | 0 | 0 | 0 | 0 | 0 | 0 | 0 | 0 | 0 | 0 | 0 | 0 | 0 | 0 | 0 | 0 | 0 | 0 | 0 | 0.099 | 0 | 0 | 0.901 | 0 | 0 | 0 | 0 | 0 | 0 | 0 | 0 | 0 | 0 | 0 | 0 | 0 | 0 | 0 | 0 | 0 | 0 | 0 | 0 | 0 | 0 | 0 | 0 | 0 | 0 | 0 | 0 | 0 | 0 | 0 | 0 | 0 | 0 | 0 | Therm.decomp. | 1073 | 0.89 | 0.11 | 8.090909 | 1.013 | 0.018 |  | 16.6 |  |  |  | 72.3 | 12.0018
1312 | 330 | 0 | 0 | 0 | 0 | 0 | 0 | 0 | 0 | 0 | 0 | 0 | 0 | 0 | 0 | 0 | 0 | 0 | 0 | 0 | 0 | 0 | 0 | 0 | 0 | 0 | 0 | 0 | 0 | 0 | 0 | 0.091 | 0 | 0.909 | 0 | 0 | 0 | 0 | 0 | 0 | 0 | 0 | 0 | 0 | 0 | 0 | 0 | 0 | 0 | 0 | 0 | 0 | 0 | 0 | 0 | 0 | 0 | 0 | 0 | 0 | 0 | 0 | 0 | 0 | 0 | 0 | 0 | 0 | 0 | Impregnation | 1023 | 0.8 | 0.2 | 4 | 1.013 | 0.35 |  | 27.6 |  |  |  | 64 | 17.664
1313 | 330 | 0 | 0 | 0 | 0 | 0 | 0 | 0 | 0 | 0 | 0 | 0 | 0 | 0 | 0 | 0 | 0 | 0 | 0 | 0 | 0 | 0 | 0 | 0 | 0 | 0 | 0 | 0 | 0 | 0 | 0 | 0 | 0 | 0.909 | 0 | 0 | 0 | 0.091 | 0 | 0 | 0 | 0 | 0 | 0 | 0 | 0 | 0 | 0 | 0 | 0 | 0 | 0 | 0 | 0 | 0 | 0 | 0 | 0 | 0 | 0 | 0 | 0 | 0 | 0 | 0 | 0 | 0 | 0 | 0 | Impregnation | 1023 | 0.8 | 0.2 | 4 | 1.013 | 0.35 |  | 26.6 |  |  |  | 58.7 | 15.6142
1314 | 330 | 0 | 0 | 0 | 0 | 0 | 0 | 0 | 0 | 0 | 0 | 0 | 0 | 0 | 0 | 0 | 0 | 0 | 0 | 0 | 0 | 0 | 0 | 0 | 0 | 0 | 0 | 0 | 0 | 0.091 | 0 | 0 | 0 | 0.909 | 0 | 0 | 0 | 0 | 0 | 0 | 0 | 0 | 0 | 0 | 0 | 0 | 0 | 0 | 0 | 0 | 0 | 0 | 0 | 0 | 0 | 0 | 0 | 0 | 0 | 0 | 0 | 0 | 0 | 0 | 0 | 0 | 0 | 0 | 0 | Impregnation | 1023 | 0.8 | 0.2 | 4 | 1.013 | 0.35 |  | 22.4 |  |  |  | 34.9 | 7.8176
1315 | 330 | 0 | 0 | 0 | 0 | 0 | 0 | 0 | 0 | 0 | 0 | 0 | 0 | 0 | 0 | 0 | 0 | 0 | 0 | 0 | 0 | 0 | 0 | 0 | 0 | 0 | 0 | 0 | 0 | 0 | 0 | 0 | 0 | 0.909 | 0 | 0 | 0 | 0 | 0 | 0 | 0 | 0 | 0 | 0 | 0 | 0 | 0.091 | 0 | 0 | 0 | 0 | 0 | 0 | 0 | 0 | 0 | 0 | 0 | 0 | 0 | 0 | 0 | 0 | 0 | 0 | 0 | 0 | 0 | 0 | Impregnation | 1023 | 0.8 | 0.2 | 4 | 1.013 | 0.35 |  | 20.7 |  |  |  | 29.9 | 6.1893
1316 | 330 | 0 | 0 | 0 | 0 | 0 | 0 | 0 | 0 | 0 | 0 | 0 | 0 | 0 | 0 | 0 | 0.091 | 0 | 0 | 0 | 0 | 0 | 0 | 0 | 0 | 0 | 0 | 0 | 0 | 0 | 0 | 0 | 0 | 0.909 | 0 | 0 | 0 | 0 | 0 | 0 | 0 | 0 | 0 | 0 | 0 | 0 | 0 | 0 | 0 | 0 | 0 | 0 | 0 | 0 | 0 | 0 | 0 | 0 | 0 | 0 | 0 | 0 | 0 | 0 | 0 | 0 | 0 | 0 | 0 | Impregnation | 1023 | 0.8 | 0.2 | 4 | 1.013 | 0.35 |  | 5.1 |  |  |  | 42.5 | 2.1675
1317 | 331 | 0 | 0 | 0 | 0 | 0 | 0 | 0.824 | 0 | 0 | 0 | 0 | 0 | 0 | 0 | 0 | 0 | 0 | 0 | 0 | 0 | 0 | 0 | 0 | 0 | 0 | 0 | 0 | 0 | 0 | 0 | 0 | 0 | 0 | 0 | 0 | 0 | 0 | 0 | 0 | 0 | 0 | 0 | 0 | 0 | 0 | 0 | 0 | 0 | 0 | 0 | 0 | 0 | 0 | 0 | 0 | 0 | 0 | 0 | 0 | 0 | 0 | 0 | 0 | 0.176 | 0 | 0 | 0 | 0 | Therm.decomp. | 1098 | 0.375 | 0.125 | 3 | 1.013 | 0.75 |  | 20 |  |  |  | 60 | 12
1318 | 332 | 0 | 0 | 0 | 0 | 0 | 0 | 0 | 0 | 0 | 0 | 0 | 0 | 0 | 0 | 0 | 0 | 0 | 0 | 0 | 0 | 0 | 0 | 0 | 0 | 0 | 0 | 0 | 0 | 0 | 0 | 0 | 0 | 1 | 0 | 0 | 0 | 0 | 0 | 0 | 0 | 0 | 0 | 0 | 0 | 0 | 0 | 0 | 0 | 0 | 0 | 0 | 0 | 0 | 0 | 0 | 0 | 0 | 0 | 0 | 0 | 0 | 0 | 0 | 0 | 0 | 0 | 0 | 0 | n.a. | 1173 | 0.8 | 0.2 | 4 | 1.013 | 0.2 |  | 16.1 |  | 39.8 | 11.3 | 51.1 | 8.2271
1319 | 332 | 0 | 0 | 0 | 0 | 0 | 0 | 0 | 0 | 0 | 0 | 0 | 0 | 0 | 0 | 0 | 0 | 0 | 0 | 0 | 0 | 0 | 0 | 0 | 0 | 0 | 0 | 0 | 0 | 0 | 0 | 0 | 0 | 0.8 | 0 | 0 | 0 | 0.2 | 0 | 0 | 0 | 0 | 0 | 0 | 0 | 0 | 0 | 0 | 0 | 0 | 0 | 0 | 0 | 0 | 0 | 0 | 0 | 0 | 0 | 0 | 0 | 0 | 0 | 0 | 0 | 0 | 0 | 0 | 0 | Impregnation | 1173 | 0.8 | 0.2 | 4 | 1.013 | 0.2 |  | 21.5 |  | 42.8 | 17.5 | 60.3 | 12.9645
1320 | 333 | 0 | 0 | 0 | 0 | 0.7 | 0 | 0 | 0 | 0 | 0 | 0 | 0 | 0 | 0 | 0 | 0 | 0 | 0 | 0 | 0 | 0 | 0 | 0 | 0 | 0 | 0 | 0 | 0 | 0 | 0 | 0 | 0 | 0.3 | 0 | 0 | 0 | 0 | 0 | 0 | 0 | 0 | 0 | 0 | 0 | 0 | 0 | 0 | 0 | 0 | 0 | 0 | 0 | 0 | 0 | 0 | 0 | 0 | 0 | 0 | 0 | 0 | 0 | 0 | 0 | 0 | 0 | 0 | 0 | Therm.decomp. | 1053 | 0.8 | 0.2 | 4 | 1.013 | 0.2 |  | 24 |  |  |  | 43 | 10.32
1321 | 334 | 0 | 0 | 0 | 0 | 1 | 0 | 0 | 0 | 0 | 0 | 0 | 0 | 0 | 0 | 0 | 0 | 0 | 0 | 0 | 0 | 0 | 0 | 0 | 0 | 0 | 0 | 0 | 0 | 0 | 0 | 0 | 0 | 0 | 0 | 0 | 0 | 0 | 0 | 0 | 0 | 0 | 0 | 0 | 0 | 0 | 0 | 0 | 0 | 0 | 0 | 0 | 0 | 0 | 0 | 0 | 0 | 0 | 0 | 0 | 0 | 0 | 0 | 0 | 0 | 0 | 0 | 0 | 0 | Impregnation | 973 | 0.168 | 0.067 | 2.507463 | 1.05 | 0.6 |  | 3 |  | 0.9 | 40.3 | 41.2 | 1.236
1322 | 334 | 0 | 0 | 0 | 0 | 0 | 0 | 0 | 0 | 0 | 0 | 0 | 0 | 0 | 0 | 0 | 0 | 0 | 0 | 0 | 0 | 0 | 0 | 0 | 1 | 0 | 0 | 0 | 0 | 0 | 0 | 0 | 0 | 0 | 0 | 0 | 0 | 0 | 0 | 0 | 0 | 0 | 0 | 0 | 0 | 0 | 0 | 0 | 0 | 0 | 0 | 0 | 0 | 0 | 0 | 0 | 0 | 0 | 0 | 0 | 0 | 0 | 0 | 0 | 0 | 0 | 0 | 0 | 0 | Impregnation | 973 | 0.168 | 0.067 | 2.507463 | 1.05 | 0.6 |  | 25.6 |  | 16.6 | 12.3 | 28.9 | 7.3984
1323 | 335 | 0 | 0 | 0 | 0 | 0.176 | 0 | 0 | 0 | 0 | 0 | 0 | 0 | 0 | 0 | 0 | 0 | 0 | 0 | 0 | 0 | 0 | 0 | 0 | 0.824 | 0 | 0 | 0 | 0 | 0 | 0 | 0 | 0 | 0 | 0 | 0 | 0 | 0 | 0 | 0 | 0 | 0 | 0 | 0 | 0 | 0 | 0 | 0 | 0 | 0 | 0 | 0 | 0 | 0 | 0 | 0 | 0 | 0 | 0 | 0 | 0 | 0 | 0 | 0 | 0 | 0 | 0 | 0 | 0 | Impregnation | 1073 | 0.168 | 0.067 | 2.507463 | 1.05 | 0.6 |  | 32 |  |  |  | 56 | 17.92
1324 | 335 | 0 | 0 | 0 | 0 | 0 | 0 | 0 | 0 | 0 | 0 | 0 | 0 | 0 | 0 | 0 | 0 | 0 | 0 | 0 | 0 | 0 | 0 | 0 | 1 | 0 | 0 | 0 | 0 | 0 | 0 | 0 | 0 | 0 | 0 | 0 | 0 | 0 | 0 | 0 | 0 | 0 | 0 | 0 | 0 | 0 | 0 | 0 | 0 | 0 | 0 | 0 | 0 | 0 | 0 | 0 | 0 | 0 | 0 | 0 | 0 | 0 | 0 | 0 | 0 | 0 | 0 | 0 | 0 | Impregnation | 1023 | 0.166 | 0.067 | 2.477612 | 1.013 | 0.6 |  | 28.1 | 57.2 |  |  | 42.8 | 12.0268
1325 | 335 | 0 | 0 | 0 | 0 | 0.1 | 0 | 0 | 0 | 0 | 0 | 0 | 0 | 0 | 0 | 0 | 0 | 0 | 0 | 0 | 0 | 0.2 | 0 | 0 | 0.7 | 0 | 0 | 0 | 0 | 0 | 0 | 0 | 0 | 0 | 0 | 0 | 0 | 0 | 0 | 0 | 0 | 0 | 0 | 0 | 0 | 0 | 0 | 0 | 0 | 0 | 0 | 0 | 0 | 0 | 0 | 0 | 0 | 0 | 0 | 0 | 0 | 0 | 0 | 0 | 0 | 0 | 0 | 0 | 0 | Impregnation | 1023 | 0.166 | 0.067 | 2.477612 | 1.013 | 0.6 |  | 32.4 | 46.6 |  |  | 53.4 | 17.3016
1326 | 335 | 0 | 0 | 0 | 0 | 0.1 | 0 | 0 | 0 | 0 | 0 | 0 | 0 | 0.2 | 0 | 0 | 0 | 0 | 0 | 0 | 0 | 0 | 0 | 0 | 0.7 | 0 | 0 | 0 | 0 | 0 | 0 | 0 | 0 | 0 | 0 | 0 | 0 | 0 | 0 | 0 | 0 | 0 | 0 | 0 | 0 | 0 | 0 | 0 | 0 | 0 | 0 | 0 | 0 | 0 | 0 | 0 | 0 | 0 | 0 | 0 | 0 | 0 | 0 | 0 | 0 | 0 | 0 | 0 | 0 | Impregnation | 1023 | 0.166 | 0.067 | 2.477612 | 1.013 | 0.6 |  | 36.6 | 42.4 |  |  | 57.6 | 21.0816
1327 | 335 | 0 | 0 | 0 | 0 | 0.1 | 0 | 0 | 0.2 | 0 | 0 | 0 | 0 | 0 | 0 | 0 | 0 | 0 | 0 | 0 | 0 | 0 | 0 | 0 | 0.7 | 0 | 0 | 0 | 0 | 0 | 0 | 0 | 0 | 0 | 0 | 0 | 0 | 0 | 0 | 0 | 0 | 0 | 0 | 0 | 0 | 0 | 0 | 0 | 0 | 0 | 0 | 0 | 0 | 0 | 0 | 0 | 0 | 0 | 0 | 0 | 0 | 0 | 0 | 0 | 0 | 0 | 0 | 0 | 0 | Impregnation | 1023 | 0.166 | 0.067 | 2.477612 | 1.013 | 0.6 |  | 31.2 | 45 |  |  | 55 | 17.16
1328 | 336 | 0 | 0 | 0 | 0 | 0 | 0 | 0 | 0 | 0 | 1 | 0 | 0 | 0 | 0 | 0 | 0 | 0 | 0 | 0 | 0 | 0 | 0 | 0 | 0 | 0 | 0 | 0 | 0 | 0 | 0 | 0 | 0 | 0 | 0 | 0 | 0 | 0 | 0 | 0 | 0 | 0 | 0 | 0 | 0 | 0 | 0 | 0 | 0 | 0 | 0 | 0 | 0 | 0 | 0 | 0 | 0 | 0 | 0 | 0 | 0 | 0 | 0 | 0 | 0 | 0 | 0 | 0 | 0 | Therm.decomp. | 1103 | 0.067 | 0.033 | 2.030303 | 1.013 | 0.1 |  | 40.6 | 63.3 | 20.1 | 15.8 | 35.9 | 14.5754
1329 | 336 | 0 | 0 | 0 | 0 | 0 | 0 | 0 | 0 | 0 | 0.91 | 0 | 0 | 0 | 0 | 0 | 0 | 0 | 0 | 0 | 0 | 0 | 0 | 0 | 0 | 0 | 0 | 0 | 0 | 0 | 0.09 | 0 | 0 | 0 | 0 | 0 | 0 | 0 | 0 | 0 | 0 | 0 | 0 | 0 | 0 | 0 | 0 | 0 | 0 | 0 | 0 | 0 | 0 | 0 | 0 | 0 | 0 | 0 | 0 | 0 | 0 | 0 | 0 | 0 | 0 | 0 | 0 | 0 | 0 | Therm.decomp. | 1103 | 0.067 | 0.033 | 2.030303 | 1.013 | 0.1 |  | 48.4 | 66.4 | 17.9 | 13.7 | 31.6 | 15.2944
1330 | 336 | 0 | 0 | 0 | 0 | 0 | 0 | 0 | 0 | 0 | 0.74 | 0 | 0 | 0 | 0 | 0 | 0 | 0 | 0 | 0 | 0 | 0 | 0 | 0 | 0 | 0 | 0 | 0 | 0 | 0 | 0.1 | 0 | 0 | 0 | 0 | 0 | 0 | 0 | 0 | 0 | 0 | 0 | 0 | 0 | 0 | 0 | 0 | 0 | 0 | 0 | 0 | 0 | 0 | 0 | 0 | 0 | 0.16 | 0 | 0 | 0 | 0 | 0 | 0 | 0 | 0 | 0 | 0 | 0 | 0 | Therm.decomp. | 1103 | 0.067 | 0.033 | 2.030303 | 1.013 | 0.1 |  | 47 | 59.6 | 22.5 | 16 | 38.5 | 18.095
1331 | 337 | 0 | 0 | 0 | 0 | 0 | 0 | 0 | 0 | 0 | 0 | 0 | 0 | 0 | 0 | 0 | 0 | 0 | 0 | 0 | 0 | 0 | 0.667 | 0 | 0 | 0 | 0 | 0 | 0 | 0 | 0 | 0 | 0 | 0.333 | 0 | 0 | 0 | 0 | 0 | 0 | 0 | 0 | 0 | 0 | 0 | 0 | 0 | 0 | 0 | 0 | 0 | 0 | 0 | 0 | 0 | 0 | 0 | 0 | 0 | 0 | 0 | 0 | 0 | 0 | 0 | 0 | 0 | 0 | 0 | Therm.decomp. | 1123 | 0.85 | 0.15 | 5.666667 | 1.013 |  |  | 23.8 | 33 |  |  | 67 | 15.946
1332 | 338 | 0 | 0 | 0 | 0 | 0 | 0 | 0 | 0 | 0 | 0 | 0 | 0 | 0 | 0 | 0 | 0 | 0 | 0 | 0 | 0 | 0 | 0 | 0 | 0 | 0 | 0 | 0 | 0 | 0 | 0 | 0.659 | 0 | 0 | 0 | 0 | 0 | 0 | 0 | 0 | 0 | 0 | 0 | 0 | 0 | 0 | 0 | 0 | 0 | 0 | 0.17 | 0 | 0 | 0 | 0 | 0 | 0 | 0 | 0 | 0 | 0 | 0 | 0 | 0 | 0 | 0 | 0 | 0 | 0.171 | Impregnation | 1000 | 0.15 | 0.05 | 3 | 1.013 | 0.67 |  | 20 |  |  |  | 70 | 14
1333 | 339 | 0 | 0.694 | 0 | 0 | 0 | 0 | 0 | 0 | 0 | 0 | 0 | 0 | 0 | 0 | 0 | 0 | 0 | 0 | 0 | 0 | 0 | 0 | 0 | 0 | 0 | 0 | 0 | 0 | 0 | 0.082 | 0 | 0 | 0 | 0 | 0 | 0 | 0 | 0 | 0 | 0 | 0 | 0 | 0 | 0 | 0 | 0 | 0 | 0 | 0 | 0 | 0 | 0 | 0.104 | 0 | 0 | 0.12 | 0 | 0 | 0 | 0 | 0 | 0 | 0 | 0 | 0 | 0 | 0 | 0 | Impregnation | 1123 | 0.8 | 0.2 | 4 | 1.013 | 0.035 |  | 29.1 |  |  |  | 57.5 | 16.7325
1334 | 340 | 0 | 0 | 0 | 0 | 0 | 0 | 0 | 0 | 0 | 0 | 0 | 0 | 0 | 0 | 0 | 0 | 0 | 0 | 0 | 0 | 0.667 | 0 | 0 | 0 | 0 | 0 | 0 | 0 | 0 | 0 | 0 | 0 | 0 | 0 | 0 | 0 | 0 | 0 | 0 | 0 | 0 | 0 | 0 | 0 | 0 | 0 | 0 | 0 | 0 | 0 | 0 | 0 | 0 | 0 | 0 | 0.333 | 0 | 0 | 0 | 0 | 0 | 0 | 0 | 0 | 0 | 0 | 0 | 0 | Therm.decomp. | 1023 | 0.75 | 0.15 | 5 | 1.013 | 0.18 | 1.4 | 0.8 |  | 0 | 54 | 54 | 0.432
1335 | 340 | 0 | 0 | 0 | 0 | 0 | 0 | 0 | 0 | 0 | 0 | 0 | 0 | 0 | 0 | 0 | 0 | 0 | 0 | 0 | 0 | 0 | 0 | 0 | 0 | 0 | 0 | 0 | 0 | 0 | 0 | 0 | 0 | 0 | 0 | 0 | 0 | 0 | 0 | 1 | 0 | 0 | 0 | 0 | 0 | 0 | 0 | 0 | 0 | 0 | 0 | 0 | 0 | 0 | 0 | 0 | 0 | 0 | 0 | 0 | 0 | 0 | 0 | 0 | 0 | 0 | 0 | 0 | 0 | Therm.decomp. | 1023 | 0.75 | 0.15 | 5 | 1.013 | 0.18 | 99.7 | 27.2 |  | 20.1 | 19.2 | 39.3 | 10.6896
1336 | 340 | 0 | 0 | 0 | 0 | 0 | 0 | 0 | 0 | 0 | 0 | 0 | 0 | 0 | 0 | 0 | 0 | 0 | 0 | 0 | 0 | 0 | 0 | 0 | 0 | 0 | 0 | 0 | 0 | 0 | 0 | 0 | 0 | 0 | 0 | 0 | 0 | 0 | 0 | 0.5 | 0 | 0 | 0 | 0 | 0 | 0 | 0 | 0 | 0 | 0 | 0 | 0 | 0 | 0 | 0 | 0 | 0.5 | 0 | 0 | 0 | 0 | 0 | 0 | 0 | 0 | 0 | 0 | 0 | 0 | Therm.decomp. | 1023 | 0.75 | 0.15 | 5 | 1.013 | 0.18 | 99.1 | 29.4 |  | 27.8 | 22.3 | 50.1 | 14.7294
1337 | 340 | 0 | 0 | 0 | 0 | 0 | 0 | 0 | 0 | 0 | 0 | 0 | 0 | 0 | 0 | 0 | 0 | 0 | 0 | 0 | 0 | 0.333 | 0 | 0 | 0 | 0 | 0 | 0 | 0 | 0 | 0 | 0 | 0 | 0 | 0 | 0 | 0 | 0 | 0 | 0.5 | 0 | 0 | 0 | 0 | 0 | 0 | 0 | 0 | 0 | 0 | 0 | 0 | 0 | 0 | 0 | 0 | 0.167 | 0 | 0 | 0 | 0 | 0 | 0 | 0 | 0 | 0 | 0 | 0 | 0 | Therm.decomp. | 1023 | 0.75 | 0.15 | 5 | 1.013 | 0.18 | 98.9 | 34.3 |  | 33.1 | 34 | 67.1 | 23.0153
1338 | 341 | 0 | 0 | 0 | 0 | 0 | 0 | 0 | 0 | 0 | 0 | 0 | 0 | 0 | 0 | 0 | 0 | 0 | 0 | 0 | 0 | 0 | 0 | 0 | 0 | 0 | 0 | 0 | 0 | 0 | 1 | 0 | 0 | 0 | 0 | 0 | 0 | 0 | 0 | 0 | 0 | 0 | 0 | 0 | 0 | 0 | 0 | 0 | 0 | 0 | 0 | 0 | 0 | 0 | 0 | 0 | 0 | 0 | 0 | 0 | 0 | 0 | 0 | 0 | 0 | 0 | 0 | 0 | 0 | Therm.decomp. | 1073 | 0.8 | 0.2 | 4 | 1.013 | 0.035 |  | 25.7 |  |  |  | 54.9 | 14.1093
1339 | 341 | 0 | 0 | 0 | 0 | 0 | 0 | 0 | 0 | 0 | 0 | 0 | 0 | 0 | 0 | 0 | 0 | 0 | 0 | 0 | 0 | 0 | 0 | 0 | 0 | 0 | 0 | 0 | 0 | 0 | 0.909 | 0 | 0 | 0 | 0 | 0 | 0 | 0 | 0 | 0 | 0 | 0 | 0 | 0 | 0 | 0 | 0 | 0 | 0 | 0 | 0 | 0 | 0 | 0 | 0 | 0 | 0.091 | 0 | 0 | 0 | 0 | 0 | 0 | 0 | 0 | 0 | 0 | 0 | 0 | Therm.decomp. | 1073 | 0.8 | 0.2 | 4 | 1.013 | 0.035 |  | 29 |  |  |  | 59.3 | 17.197
1340 | 341 | 0 | 0 | 0 | 0 | 0 | 0 | 0 | 0 | 0 | 0 | 0 | 0 | 0 | 0 | 0 | 0 | 0 | 0 | 0 | 0 | 0 | 0 | 0 | 0 | 0 | 0 | 0 | 0 | 0 | 0 | 0 | 0 | 0 | 0 | 0 | 0 | 0 | 0 | 0 | 0 | 0 | 0 | 0 | 0 | 0 | 0 | 0 | 0 | 0 | 0 | 0 | 0 | 0 | 1 | 0 | 0 | 0 | 0 | 0 | 0 | 0 | 0 | 0 | 0 | 0 | 0 | 0 | 0 | Therm.decomp. | 1073 | 0.8 | 0.2 | 4 | 1.013 | 0.035 |  | 24.3 |  |  |  | 51 | 12.393
1341 | 341 | 0 | 0 | 0 | 0 | 0 | 0 | 0 | 0 | 0 | 0 | 0 | 0 | 0 | 0 | 0 | 0 | 0 | 0 | 0 | 0 | 0 | 0 | 0 | 0 | 0 | 0 | 0 | 0 | 0 | 0 | 0 | 0 | 0 | 0 | 0 | 0 | 0 | 0 | 0 | 0 | 0 | 0 | 0 | 0 | 0 | 0 | 0 | 0 | 0 | 0 | 0 | 0 | 0 | 0.909 | 0 | 0.091 | 0 | 0 | 0 | 0 | 0 | 0 | 0 | 0 | 0 | 0 | 0 | 0 | Therm.decomp. | 1073 | 0.8 | 0.2 | 4 | 1.013 | 0.035 |  | 25.5 |  |  |  | 56.5 | 14.4075
1342 | 341 | 0 | 0 | 0 | 0 | 0 | 0 | 0 | 0 | 0 | 0 | 0 | 0 | 0 | 0 | 0 | 0 | 0 | 0 | 0 | 1 | 0 | 0 | 0 | 0 | 0 | 0 | 0 | 0 | 0 | 0 | 0 | 0 | 0 | 0 | 0 | 0 | 0 | 0 | 0 | 0 | 0 | 0 | 0 | 0 | 0 | 0 | 0 | 0 | 0 | 0 | 0 | 0 | 0 | 0 | 0 | 0 | 0 | 0 | 0 | 0 | 0 | 0 | 0 | 0 | 0 | 0 | 0 | 0 | Therm.decomp. | 1073 | 0.8 | 0.2 | 4 | 1.013 | 0.035 |  | 22.8 |  |  |  | 47.8 | 10.8984
1343 | 341 | 0 | 0 | 0 | 0 | 0 | 0 | 0 | 0 | 0 | 0 | 0 | 0 | 0 | 0 | 0 | 0 | 0 | 0 | 0 | 0.909 | 0 | 0 | 0 | 0 | 0 | 0 | 0 | 0 | 0 | 0 | 0 | 0 | 0 | 0 | 0 | 0 | 0 | 0 | 0 | 0 | 0 | 0 | 0 | 0 | 0 | 0 | 0 | 0 | 0 | 0 | 0 | 0 | 0 | 0 | 0 | 0.091 | 0 | 0 | 0 | 0 | 0 | 0 | 0 | 0 | 0 | 0 | 0 | 0 | Therm.decomp. | 1073 | 0.8 | 0.2 | 4 | 1.013 | 0.035 |  | 26 |  |  |  | 53.8 | 13.988
1344 | 341 | 0 | 0 | 0 | 0 | 0 | 0 | 0 | 0 | 0 | 0 | 0 | 0 | 0 | 0 | 0 | 0 | 0 | 0 | 0 | 0 | 0 | 0 | 0 | 0 | 0 | 0 | 0 | 0 | 0 | 0 | 0 | 0 | 0 | 0 | 0 | 0 | 0 | 0 | 0 | 0 | 0 | 0 | 0 | 0 | 0 | 0 | 0 | 0 | 0 | 0 | 0 | 0 | 0 | 0 | 0 | 0 | 0 | 0 | 0 | 0 | 0 | 0 | 0 | 0 | 0 | 1 | 0 | 0 | Therm.decomp. | 1073 | 0.8 | 0.2 | 4 | 1.013 | 0.035 |  | 10 |  |  |  | 48.2 | 4.82
1345 | 341 | 0 | 0 | 0 | 0 | 0 | 0 | 0 | 0 | 0 | 0 | 0 | 0 | 0 | 0 | 0 | 0 | 0 | 0 | 0 | 0 | 0 | 0 | 0 | 0 | 0 | 0 | 0 | 0 | 0 | 0 | 0 | 0 | 0 | 0 | 0 | 0 | 0 | 0 | 0 | 0 | 0 | 0 | 0 | 0 | 0 | 0 | 0 | 0 | 0 | 0 | 0 | 0 | 0 | 0 | 0 | 0.091 | 0 | 0 | 0 | 0 | 0 | 0 | 0 | 0 | 0 | 0.909 | 0 | 0 | Therm.decomp. | 1073 | 0.8 | 0.2 | 4 | 1.013 | 0.035 |  | 25 |  |  |  | 52.8 | 13.2
1346 | 341 | 0 | 0 | 0 | 0 | 0 | 0 | 0 | 0 | 0 | 0 | 0 | 0.909 | 0 | 0 | 0 | 0 | 0 | 0 | 0 | 0 | 0 | 0 | 0 | 0 | 0 | 0 | 0 | 0 | 0 | 0 | 0 | 0 | 0 | 0 | 0 | 0 | 0 | 0 | 0 | 0 | 0 | 0 | 0 | 0 | 0 | 0 | 0 | 0 | 0 | 0 | 0 | 0 | 0 | 0 | 0 | 0.091 | 0 | 0 | 0 | 0 | 0 | 0 | 0 | 0 | 0 | 0 | 0 | 0 | Therm.decomp. | 1073 | 0.8 | 0.2 | 4 | 1.013 | 0.035 |  | 17 |  |  |  | 57.6 | 9.792
1347 | 341 | 0 | 0 | 0 | 0 | 0 | 0 | 0 | 0 | 0 | 0 | 0 | 0 | 0 | 0 | 0 | 0 | 0 | 0 | 0 | 0 | 0 | 0 | 0 | 0 | 0 | 0 | 0 | 0 | 0 | 0 | 0 | 0 | 0 | 0 | 0 | 0 | 0 | 0 | 0 | 0 | 0 | 0 | 0 | 0.909 | 0 | 0 | 0 | 0 | 0 | 0 | 0 | 0 | 0 | 0 | 0 | 0.091 | 0 | 0 | 0 | 0 | 0 | 0 | 0 | 0 | 0 | 0 | 0 | 0 | Therm.decomp. | 1073 | 0.8 | 0.2 | 4 | 1.013 | 0.035 |  | 24 |  |  |  | 41.7 | 10.008
1348 | 341 | 0 | 0 | 0 | 0 | 0 | 0 | 0 | 0 | 0 | 0 | 0 | 0 | 0 | 0 | 0 | 0 | 0 | 0 | 0 | 0 | 0 | 0 | 0 | 0 | 0 | 0 | 0 | 0 | 0 | 0 | 0 | 0 | 0 | 0 | 0 | 0 | 0 | 0 | 0.909 | 0 | 0 | 0 | 0 | 0 | 0 | 0 | 0 | 0 | 0 | 0 | 0 | 0 | 0 | 0 | 0 | 0.091 | 0 | 0 | 0 | 0 | 0 | 0 | 0 | 0 | 0 | 0 | 0 | 0 | Therm.decomp. | 1073 | 0.8 | 0.2 | 4 | 1.013 | 0.035 |  | 26 |  |  |  | 53.1 | 13.806
1349 | 341 | 0 | 0 | 0 | 0 | 0 | 0 | 0 | 0 | 0 | 0 | 0 | 0 | 0 | 0 | 0 | 0 | 0 | 0 | 0 | 0 | 0 | 0 | 0 | 0.909 | 0 | 0 | 0 | 0 | 0 | 0 | 0 | 0 | 0 | 0 | 0 | 0 | 0 | 0 | 0 | 0 | 0 | 0 | 0 | 0 | 0 | 0 | 0 | 0 | 0 | 0 | 0 | 0 | 0 | 0 | 0 | 0.091 | 0 | 0 | 0 | 0 | 0 | 0 | 0 | 0 | 0 | 0 | 0 | 0 | Therm.decomp. | 1073 | 0.8 | 0.2 | 4 | 1.013 | 0.035 |  | 25 |  |  |  | 55.2 | 13.8
1350 | 341 | 0 | 0 | 0 | 0 | 0 | 0 | 0 | 0 | 0 | 0 | 0 | 0 | 0 | 0 | 0 | 0 | 0 | 0.909 | 0 | 0 | 0 | 0 | 0 | 0 | 0 | 0 | 0 | 0 | 0 | 0 | 0 | 0 | 0 | 0 | 0 | 0 | 0 | 0 | 0 | 0 | 0 | 0 | 0 | 0 | 0 | 0 | 0 | 0 | 0 | 0 | 0 | 0 | 0 | 0 | 0 | 0.091 | 0 | 0 | 0 | 0 | 0 | 0 | 0 | 0 | 0 | 0 | 0 | 0 | Therm.decomp. | 1073 | 0.8 | 0.2 | 4 | 1.013 | 0.035 |  | 15 |  |  |  | 33.3 | 4.995
1351 | 341 | 0 | 0 | 0 | 0 | 0 | 0 | 0 | 0 | 0 | 0 | 0 | 0 | 0 | 0 | 0 | 0 | 0 | 0 | 0.909 | 0 | 0 | 0 | 0 | 0 | 0 | 0 | 0 | 0 | 0 | 0 | 0 | 0 | 0 | 0 | 0 | 0 | 0 | 0 | 0 | 0 | 0 | 0 | 0 | 0 | 0 | 0 | 0 | 0 | 0 | 0 | 0 | 0 | 0 | 0 | 0 | 0.091 | 0 | 0 | 0 | 0 | 0 | 0 | 0 | 0 | 0 | 0 | 0 | 0 | Therm.decomp. | 1073 | 0.8 | 0.2 | 4 | 1.013 | 0.035 |  | 25 |  |  |  | 56 | 14
1352 | 342 | 0 | 0 | 0 | 0 | 0 | 0 | 0 | 0 | 0 | 0 | 0 | 0 | 0 | 0 | 0 | 0 | 0 | 0 | 0 | 0 | 0 | 0 | 0 | 0 | 0 | 0 | 0 | 0 | 0 | 0 | 0 | 0 | 0 | 0 | 0 | 0 | 0 | 0 | 0 | 0 | 0 | 0 | 0 | 0 | 0 | 0 | 0 | 0 | 0 | 0 | 0 | 0 | 0 | 0 | 0 | 0 | 0 | 0 | 0 | 0 | 0 | 0 | 0 | 0 | 1 | 0 | 0 | 0 | Therm.decomp. | 1023 | 0.166 | 0.067 | 2.477612 | 1.013 | 0.6 | 92.8 | 30.3 | 73.8 | 18 | 8.2 | 26.2 | 7.9386
1353 | 342 | 0 | 0 | 0 | 0 | 0.033 | 0 | 0 | 0 | 0 | 0 | 0 | 0 | 0 | 0 | 0 | 0 | 0 | 0 | 0 | 0 | 0.067 | 0 | 0 | 0 | 0 | 0 | 0 | 0 | 0 | 0 | 0 | 0 | 0 | 0 | 0 | 0 | 0 | 0 | 0 | 0 | 0 | 0 | 0 | 0 | 0 | 0 | 0 | 0 | 0 | 0 | 0 | 0 | 0 | 0 | 0 | 0 | 0 | 0 | 0 | 0 | 0 | 0 | 0 | 0 | 0.9 | 0 | 0 | 0 | Therm.decomp. | 1023 | 0.166 | 0.067 | 2.477612 | 1.013 | 0.6 | 94 | 32.5 | 50.8 | 25 | 24.2 | 49.2 | 15.99
1354 | 342 | 0 | 0 | 0 | 0 | 0.1 | 0 | 0 | 0 | 0 | 0 | 0 | 0 | 0 | 0 | 0 | 0 | 0 | 0 | 0 | 0 | 0.2 | 0 | 0 | 0 | 0 | 0 | 0 | 0 | 0 | 0 | 0 | 0 | 0 | 0 | 0 | 0 | 0 | 0 | 0 | 0 | 0 | 0 | 0 | 0 | 0 | 0 | 0 | 0 | 0 | 0 | 0 | 0 | 0 | 0 | 0 | 0 | 0 | 0 | 0 | 0 | 0 | 0 | 0 | 0 | 0.7 | 0 | 0 | 0 | Therm.decomp. | 1023 | 0.166 | 0.067 | 2.477612 | 1.013 | 0.6 | 92.4 | 38.2 | 53.4 | 29.9 | 16.7 | 46.6 | 17.8012
1355 | 342 | 0 | 0 | 0 | 0 | 0.167 | 0 | 0 | 0 | 0 | 0 | 0 | 0 | 0 | 0 | 0 | 0 | 0 | 0 | 0 | 0 | 0.333 | 0 | 0 | 0 | 0 | 0 | 0 | 0 | 0 | 0 | 0 | 0 | 0 | 0 | 0 | 0 | 0 | 0 | 0 | 0 | 0 | 0 | 0 | 0 | 0 | 0 | 0 | 0 | 0 | 0 | 0 | 0 | 0 | 0 | 0 | 0 | 0 | 0 | 0 | 0 | 0 | 0 | 0 | 0 | 0.5 | 0 | 0 | 0 | Therm.decomp. | 1023 | 0.166 | 0.067 | 2.477612 | 1.013 | 0.6 | 92.2 | 36.7 | 46.8 | 30.8 | 22.4 | 53.2 | 19.5244
1356 | 342 | 0 | 0 | 0 | 0 | 0.233 | 0 | 0 | 0 | 0 | 0 | 0 | 0 | 0 | 0 | 0 | 0 | 0 | 0 | 0 | 0 | 0.467 | 0 | 0 | 0 | 0 | 0 | 0 | 0 | 0 | 0 | 0 | 0 | 0 | 0 | 0 | 0 | 0 | 0 | 0 | 0 | 0 | 0 | 0 | 0 | 0 | 0 | 0 | 0 | 0 | 0 | 0 | 0 | 0 | 0 | 0 | 0 | 0 | 0 | 0 | 0 | 0 | 0 | 0 | 0 | 0.3 | 0 | 0 | 0 | Therm.decomp. | 1023 | 0.166 | 0.067 | 2.477612 | 1.013 | 0.6 | 92.1 | 36.3 | 42.6 | 34 | 23.4 | 57.4 | 20.8362
1357 | 342 | 0 | 0 | 0 | 0 | 0.317 | 0 | 0 | 0 | 0 | 0 | 0 | 0 | 0 | 0 | 0 | 0 | 0 | 0 | 0 | 0 | 0.633 | 0 | 0 | 0 | 0 | 0 | 0 | 0 | 0 | 0 | 0 | 0 | 0 | 0 | 0 | 0 | 0 | 0 | 0 | 0 | 0 | 0 | 0 | 0 | 0 | 0 | 0 | 0 | 0 | 0 | 0 | 0 | 0 | 0 | 0 | 0 | 0 | 0 | 0 | 0 | 0 | 0 | 0 | 0 | 0.05 | 0 | 0 | 0 | Therm.decomp. | 1023 | 0.166 | 0.067 | 2.477612 | 1.013 | 0.6 | 80.1 | 36.1 | 37.9 | 41.3 | 20.8 | 62.1 | 22.4181
1358 | 343 | 0 | 0 | 0 | 0 | 0 | 0 | 0 | 0 | 0 | 0 | 0 | 0 | 0 | 0 | 0 | 0 | 0 | 0 | 0 | 0 | 0 | 0 | 0 | 0 | 0 | 0 | 0 | 0 | 0 | 0 | 0 | 0 | 0 | 0 | 0 | 0 | 0 | 0 | 1 | 0 | 0 | 0 | 0 | 0 | 0 | 0 | 0 | 0 | 0 | 0 | 0 | 0 | 0 | 0 | 0 | 0 | 0 | 0 | 0 | 0 | 0 | 0 | 0 | 0 | 0 | 0 | 0 | 0 | Impregnation | 1023 | 0.166 | 0.067 | 2.477612 | 1.013 | 0.6 |  | 28.1 | 66.7 |  |  | 33.3 | 9.3573
1359 | 343 | 0 | 0 | 0 | 0 | 0.3 | 0 | 0 | 0 | 0 | 0 | 0 | 0 | 0 | 0 | 0 | 0 | 0 | 0 | 0 | 0 | 0 | 0 | 0 | 0 | 0 | 0 | 0 | 0 | 0 | 0 | 0 | 0 | 0 | 0 | 0 | 0 | 0 | 0 | 0.7 | 0 | 0 | 0 | 0 | 0 | 0 | 0 | 0 | 0 | 0 | 0 | 0 | 0 | 0 | 0 | 0 | 0 | 0 | 0 | 0 | 0 | 0 | 0 | 0 | 0 | 0 | 0 | 0 | 0 | Impregnation | 1023 | 0.166 | 0.067 | 2.477612 | 1.013 | 0.6 |  | 35.9 | 54.6 |  |  | 45.4 | 16.2986
1360 | 343 | 0 | 0 | 0 | 0 | 0.1 | 0 | 0 | 0 | 0 | 0 | 0 | 0 | 0 | 0 | 0 | 0 | 0 | 0 | 0 | 0 | 0.2 | 0 | 0 | 0 | 0 | 0 | 0 | 0 | 0 | 0 | 0 | 0 | 0 | 0 | 0 | 0 | 0 | 0 | 0.7 | 0 | 0 | 0 | 0 | 0 | 0 | 0 | 0 | 0 | 0 | 0 | 0 | 0 | 0 | 0 | 0 | 0 | 0 | 0 | 0 | 0 | 0 | 0 | 0 | 0 | 0 | 0 | 0 | 0 | Impregnation | 1023 | 0.166 | 0.067 | 2.477612 | 1.013 | 0.6 |  | 33.8 | 47.6 |  |  | 52.4 | 17.7112
1361 | 343 | 0 | 0 | 0 | 0 | 0.1 | 0 | 0 | 0 | 0 | 0 | 0 | 0 | 0.2 | 0 | 0 | 0 | 0 | 0 | 0 | 0 | 0 | 0 | 0 | 0 | 0 | 0 | 0 | 0 | 0 | 0 | 0 | 0 | 0 | 0 | 0 | 0 | 0 | 0 | 0.7 | 0 | 0 | 0 | 0 | 0 | 0 | 0 | 0 | 0 | 0 | 0 | 0 | 0 | 0 | 0 | 0 | 0 | 0 | 0 | 0 | 0 | 0 | 0 | 0 | 0 | 0 | 0 | 0 | 0 | Impregnation | 1023 | 0.166 | 0.067 | 2.477612 | 1.013 | 0.6 |  | 42.4 | 49.3 |  |  | 50.7 | 21.4968
1362 | 343 | 0 | 0 | 0 | 0 | 0.1 | 0 | 0 | 0.2 | 0 | 0 | 0 | 0 | 0 | 0 | 0 | 0 | 0 | 0 | 0 | 0 | 0 | 0 | 0 | 0 | 0 | 0 | 0 | 0 | 0 | 0 | 0 | 0 | 0 | 0 | 0 | 0 | 0 | 0 | 0.7 | 0 | 0 | 0 | 0 | 0 | 0 | 0 | 0 | 0 | 0 | 0 | 0 | 0 | 0 | 0 | 0 | 0 | 0 | 0 | 0 | 0 | 0 | 0 | 0 | 0 | 0 | 0 | 0 | 0 | Impregnation | 1023 | 0.166 | 0.067 | 2.477612 | 1.013 | 0.6 |  | 35.9 | 53.1 |  |  | 46.9 | 16.8371
1363 | 344 | 0 | 0 | 0 | 0 | 0 | 0 | 0 | 0 | 0 | 0 | 0 | 0 | 0 | 0 | 0 | 0 | 0 | 0 | 0 | 0 | 0 | 0 | 0 | 0 | 0 | 0 | 0 | 0 | 0 | 0 | 0 | 0 | 0 | 0.021 | 0 | 0 | 0.021 | 0 | 0 | 0 | 0 | 0 | 0 | 0 | 0 | 0 | 0 | 0 | 0 | 0 | 0 | 0 | 0.948 | 0 | 0 | 0 | 0 | 0 | 0 | 0 | 0 | 0 | 0 | 0.01 | 0 | 0 | 0 | 0 | Impregnation | 1123 | 0.164 | 0.036 | 4.555556 | 1.013 | 1.33 |  | 33 |  |  |  | 80 | 26.4
1364 | 344 | 0 | 0 | 0 | 0 | 0 | 0 | 0 | 0 | 0 | 0 | 0 | 0 | 0 | 0 | 0 | 0 | 0 | 0 | 0 | 0 | 0 | 0 | 0 | 0 | 0 | 0 | 0 | 0 | 0 | 0 | 0 | 0 | 0 | 0 | 0 | 0 | 0.021 | 0 | 0 | 0 | 0 | 0 | 0 | 0 | 0 | 0 | 0 | 0 | 0 | 0 | 0 | 0 | 0.969 | 0 | 0 | 0 | 0 | 0 | 0 | 0 | 0 | 0 | 0 | 0.01 | 0 | 0 | 0 | 0 | Impregnation | 1123 | 0.164 | 0.036 | 4.555556 | 1.013 | 1.33 |  | 44 |  |  |  | 52 | 22.88
1365 | 344 | 0 | 0 | 0 | 0 | 0 | 0 | 0 | 0 | 0 | 0 | 0 | 0 | 0 | 0 | 0 | 0 | 0 | 0 | 0 | 0 | 0 | 0 | 0 | 0 | 0 | 0 | 0 | 0 | 0 | 0 | 0 | 0 | 0 | 0.022 | 0 | 0 | 0 | 0 | 0 | 0 | 0 | 0 | 0 | 0 | 0 | 0 | 0 | 0 | 0 | 0 | 0 | 0 | 0.967 | 0 | 0 | 0 | 0 | 0 | 0 | 0 | 0 | 0 | 0 | 0.011 | 0 | 0 | 0 | 0 | Impregnation | 1123 | 0.164 | 0.036 | 4.555556 | 1.013 | 1.33 |  | 20 |  |  |  | 40 | 8
1366 | 344 | 0 | 0 | 0 | 0 | 0 | 0 | 0 | 0 | 0 | 0 | 0 | 0 | 0 | 0 | 0 | 0 | 0 | 0 | 0 | 0 | 0 | 0 | 0 | 0 | 0 | 0 | 0 | 0 | 0 | 0 | 0 | 0 | 0 | 0.02 | 0 | 0 | 0 | 0 | 0 | 0 | 0 | 0 | 0 | 0 | 0 | 0 | 0 | 0 | 0 | 0 | 0 | 0 | 0.98 | 0 | 0 | 0 | 0 | 0 | 0 | 0 | 0 | 0 | 0 | 0 | 0 | 0 | 0 | 0 | Impregnation | 1123 | 0.164 | 0.036 | 4.555556 | 1.013 | 1.33 |  | 23 |  |  |  | 23 | 5.29
1367 | 344 | 0 | 0 | 0 | 0 | 0 | 0 | 0 | 0 | 0 | 0 | 0 | 0 | 0 | 0 | 0 | 0 | 0 | 0 | 0 | 0 | 0 | 0 | 0 | 0 | 0 | 0 | 0 | 0 | 0 | 0 | 0 | 0 | 0 | 0 | 0 | 0 | 0 | 0 | 0 | 0 | 0 | 0 | 0 | 0 | 0 | 0 | 0 | 0 | 0 | 0 | 0 | 0 | 0.989 | 0 | 0 | 0 | 0 | 0 | 0 | 0 | 0 | 0 | 0 | 0.011 | 0 | 0 | 0 | 0 | Impregnation | 1123 | 0.164 | 0.036 | 4.555556 | 1.013 | 1.33 |  | 12 |  |  |  | 20 | 2.4
1368 | 345 | 0 | 0 | 0 | 0 | 0 | 0 | 0 | 0 | 0 | 0 | 0 | 0 | 0 | 0 | 0 | 0 | 0 | 0 | 0 | 0 | 0 | 0 | 0 | 0 | 0 | 0 | 0 | 0 | 0 | 0 | 0 | 0 | 0 | 0 | 0 | 0 | 0 | 0 | 1 | 0 | 0 | 0 | 0 | 0 | 0 | 0 | 0 | 0 | 0 | 0 | 0 | 0 | 0 | 0 | 0 | 0 | 0 | 0 | 0 | 0 | 0 | 0 | 0 | 0 | 0 | 0 | 0 | 0 | precipitation | 1023 | 0.6 | 0.06 | 10 | 1.013 | 0.0333 | 97 | 10.9 |  |  |  | 50.6 | 5.5154
1369 | 345 | 0 | 0 | 0 | 0 | 0 | 0 | 0 | 0 | 0 | 0 | 0 | 0 | 0 | 0 | 0 | 0 | 0 | 0 | 0 | 0 | 0 | 0 | 0 | 0 | 0 | 0 | 0 | 0 | 0 | 0 | 0 | 0 | 0 | 0 | 0 | 0 | 0 | 0 | 0.995 | 0 | 0 | 0 | 0 | 0 | 0 | 0 | 0 | 0 | 0 | 0 | 0 | 0 | 0 | 0 | 0 | 0.005 | 0 | 0 | 0 | 0 | 0 | 0 | 0 | 0 | 0 | 0 | 0 | 0 | precipitation | 1023 | 0.6 | 0.06 | 10 | 1.013 | 0.0333 | 97.4 | 12.5 |  |  |  | 63.8 | 7.975
1370 | 346 | 0 | 0 | 0 | 0 | 0 | 0 | 0 | 0 | 0 | 0 | 0 | 0 | 0 | 0 | 0 | 0 | 0 | 0 | 0 | 0 | 0 | 0 | 0 | 0 | 0 | 0 | 0 | 0 | 0 | 0 | 0 | 0 | 0 | 0.022 | 0 | 0 | 0.021 | 0 | 0 | 0 | 0 | 0 | 0 | 0 | 0 | 0 | 0 | 0 | 0 | 0 | 0 | 0 | 0.947 | 0 | 0 | 0 | 0 | 0 | 0 | 0 | 0 | 0 | 0 | 0.01 | 0 | 0 | 0 | 0 | Impregnation | 1023 | 0.222 | 0.03 | 7.4 | 1.013 | 0.022 |  | 2.7 |  |  |  | 78 | 2.106
1371 | 346 | 0 | 0 | 0 | 0 | 0 | 0 | 0 | 0 | 0 | 0 | 0 | 0 | 0 | 0 | 0 | 0 | 0 | 0 | 0 | 0 | 0 | 0 | 0 | 0 | 0 | 0 | 0 | 0 | 0 | 0 | 0 | 0 | 0.964 | 0.015 | 0 | 0 | 0.014 | 0 | 0 | 0 | 0 | 0 | 0 | 0 | 0 | 0 | 0 | 0 | 0 | 0 | 0 | 0 | 0 | 0 | 0 | 0 | 0 | 0 | 0 | 0 | 0 | 0 | 0 | 0.007 | 0 | 0 | 0 | 0 | Impregnation | 1023 | 0.222 | 0.03 | 7.4 | 1.013 | 0.022 |  | 3 |  |  |  | 88 | 2.64
1372 | 347 | 0 | 0 | 0 | 0 | 0 | 0 | 0 | 0 | 0 | 0.999 | 0 | 0 | 0 | 0 | 0 | 0 | 0 | 0 | 0 | 0 | 0 | 0 | 0 | 0 | 0 | 0 | 0 | 0 | 0 | 0 | 0 | 0 | 0 | 0 | 0 | 0 | 0.001 | 0 | 0 | 0 | 0 | 0 | 0 | 0 | 0 | 0 | 0 | 0 | 0 | 0 | 0 | 0 | 0 | 0 | 0 | 0 | 0 | 0 | 0 | 0 | 0 | 0 | 0 | 0 | 0 | 0 | 0 | 0 | Impregnation | 1073 | 0.8 | 0.2 | 4 | 1.013 |  |  | 29 |  |  |  | 61.9 | 17.951
1373 | 347 | 0 | 0 | 0 | 0 | 0 | 0 | 0 | 0 | 0 | 0.982 | 0 | 0 | 0 | 0 | 0 | 0 | 0 | 0 | 0 | 0 | 0 | 0 | 0 | 0 | 0 | 0 | 0 | 0 | 0 | 0 | 0 | 0 | 0 | 0 | 0 | 0 | 0.018 | 0 | 0 | 0 | 0 | 0 | 0 | 0 | 0 | 0 | 0 | 0 | 0 | 0 | 0 | 0 | 0 | 0 | 0 | 0 | 0 | 0 | 0 | 0 | 0 | 0 | 0 | 0 | 0 | 0 | 0 | 0 | Impregnation | 1073 | 0.8 | 0.2 | 4 | 1.013 |  |  | 28.2 |  |  |  | 61.9 | 17.4558
1374 | 347 | 0 | 0 | 0 | 0 | 0 | 0 | 0 | 0 | 0 | 0.833 | 0 | 0 | 0 | 0 | 0 | 0 | 0 | 0 | 0 | 0 | 0 | 0 | 0 | 0 | 0 | 0 | 0 | 0 | 0 | 0 | 0 | 0 | 0 | 0 | 0 | 0 | 0.167 | 0 | 0 | 0 | 0 | 0 | 0 | 0 | 0 | 0 | 0 | 0 | 0 | 0 | 0 | 0 | 0 | 0 | 0 | 0 | 0 | 0 | 0 | 0 | 0 | 0 | 0 | 0 | 0 | 0 | 0 | 0 | Impregnation | 1073 | 0.8 | 0.2 | 4 | 1.013 |  |  | 28.5 |  |  |  | 62.8 | 17.898
1375 | 347 | 0 | 0 | 0 | 0 | 0 | 0 | 0 | 0 | 0 | 0.999 | 0 | 0.001 | 0 | 0 | 0 | 0 | 0 | 0 | 0 | 0 | 0 | 0 | 0 | 0 | 0 | 0 | 0 | 0 | 0 | 0 | 0 | 0 | 0 | 0 | 0 | 0 | 0 | 0 | 0 | 0 | 0 | 0 | 0 | 0 | 0 | 0 | 0 | 0 | 0 | 0 | 0 | 0 | 0 | 0 | 0 | 0 | 0 | 0 | 0 | 0 | 0 | 0 | 0 | 0 | 0 | 0 | 0 | 0 | Impregnation | 1073 | 0.8 | 0.2 | 4 | 1.013 |  |  | 27.2 |  |  |  | 43.9 | 11.9408
1376 | 347 | 0 | 0 | 0 | 0 | 0 | 0 | 0 | 0 | 0 | 0.981 | 0 | 0.001 | 0 | 0 | 0 | 0 | 0 | 0 | 0 | 0 | 0 | 0 | 0 | 0 | 0 | 0 | 0 | 0 | 0 | 0 | 0 | 0 | 0 | 0 | 0 | 0 | 0.018 | 0 | 0 | 0 | 0 | 0 | 0 | 0 | 0 | 0 | 0 | 0 | 0 | 0 | 0 | 0 | 0 | 0 | 0 | 0 | 0 | 0 | 0 | 0 | 0 | 0 | 0 | 0 | 0 | 0 | 0 | 0 | Impregnation | 1073 | 0.8 | 0.2 | 4 | 1.013 |  |  | 28.8 |  |  |  | 63.4 | 18.2592
1377 | 347 | 0 | 0 | 0 | 0 | 0 | 0 | 0 | 0 | 0 | 0.979 | 0 | 0.003 | 0 | 0 | 0 | 0 | 0 | 0 | 0 | 0 | 0 | 0 | 0 | 0 | 0 | 0 | 0 | 0 | 0 | 0 | 0 | 0 | 0 | 0 | 0 | 0 | 0.018 | 0 | 0 | 0 | 0 | 0 | 0 | 0 | 0 | 0 | 0 | 0 | 0 | 0 | 0 | 0 | 0 | 0 | 0 | 0 | 0 | 0 | 0 | 0 | 0 | 0 | 0 | 0 | 0 | 0 | 0 | 0 | Impregnation | 1073 | 0.8 | 0.2 | 4 | 1.013 |  |  | 28.3 |  |  |  | 62.6 | 17.7158
1378 | 347 | 0 | 0 | 0 | 0 | 0 | 0 | 0 | 0 | 0 | 0.975 | 0 | 0.007 | 0 | 0 | 0 | 0 | 0 | 0 | 0 | 0 | 0 | 0 | 0 | 0 | 0 | 0 | 0 | 0 | 0 | 0 | 0 | 0 | 0 | 0 | 0 | 0 | 0.018 | 0 | 0 | 0 | 0 | 0 | 0 | 0 | 0 | 0 | 0 | 0 | 0 | 0 | 0 | 0 | 0 | 0 | 0 | 0 | 0 | 0 | 0 | 0 | 0 | 0 | 0 | 0 | 0 | 0 | 0 | 0 | Impregnation | 1073 | 0.8 | 0.2 | 4 | 1.013 |  |  | 28.5 |  |  |  | 60 | 17.1
1379 | 347 | 0 | 0 | 0 | 0 | 0 | 0 | 0 | 0 | 0 | 0.969 | 0 | 0.013 | 0 | 0 | 0 | 0 | 0 | 0 | 0 | 0 | 0 | 0 | 0 | 0 | 0 | 0 | 0 | 0 | 0 | 0 | 0 | 0 | 0 | 0 | 0 | 0 | 0.018 | 0 | 0 | 0 | 0 | 0 | 0 | 0 | 0 | 0 | 0 | 0 | 0 | 0 | 0 | 0 | 0 | 0 | 0 | 0 | 0 | 0 | 0 | 0 | 0 | 0 | 0 | 0 | 0 | 0 | 0 | 0 | Impregnation | 1073 | 0.8 | 0.2 | 4 | 1.013 |  |  | 28.3 |  |  |  | 60.7 | 17.1781
1380 | 347 | 0 | 0 | 0 | 0 | 0 | 0 | 0 | 0 | 0 | 0.5 | 0 | 0.5 | 0 | 0 | 0 | 0 | 0 | 0 | 0 | 0 | 0 | 0 | 0 | 0 | 0 | 0 | 0 | 0 | 0 | 0 | 0 | 0 | 0 | 0 | 0 | 0 | 0 | 0 | 0 | 0 | 0 | 0 | 0 | 0 | 0 | 0 | 0 | 0 | 0 | 0 | 0 | 0 | 0 | 0 | 0 | 0 | 0 | 0 | 0 | 0 | 0 | 0 | 0 | 0 | 0 | 0 | 0 | 0 | Impregnation | 1073 | 0.8 | 0.2 | 4 | 1.013 |  |  | 21.6 |  |  |  | 30.8 | 6.6528
1381 | 348 | 0 | 0 | 0 | 0 | 0 | 0 | 0 | 0 | 0 | 0 | 0 | 0 | 0 | 0 | 0 | 0 | 0 | 0 | 0 | 0 | 0 | 0 | 0 | 0 | 0 | 0 | 0 | 0 | 0.042 | 0 | 0 | 0 | 0 | 0 | 0 | 0 | 0 | 0 | 0 | 0 | 0.021 | 0 | 0 | 0 | 0 | 0 | 0 | 0 | 0 | 0 | 0 | 0 | 0.937 | 0 | 0 | 0 | 0 | 0 | 0 | 0 | 0 | 0 | 0 | 0 | 0 | 0 | 0 | 0 | Precipitation | 1073 | 0.8 | 0.2 | 4 | 1.013 |  |  | 25.9 |  |  |  | 51 | 13.209
1382 | 348 | 0 | 0 | 0 | 0 | 0 | 0 | 0 | 0 | 0 | 0 | 0 | 0 | 0 | 0 | 0 | 0 | 0 | 0 | 0 | 0 | 0 | 0 | 0 | 0 | 0 | 0 | 0 | 0 | 0.042 | 0 | 0 | 0 | 0 | 0.002 | 0 | 0 | 0 | 0 | 0 | 0 | 0.021 | 0 | 0 | 0 | 0 | 0 | 0 | 0 | 0 | 0 | 0 | 0 | 0.935 | 0 | 0 | 0 | 0 | 0 | 0 | 0 | 0 | 0 | 0 | 0 | 0 | 0 | 0 | 0 | Precipitation | 1073 | 0.8 | 0.2 | 4 | 1.013 |  |  | 22.1 |  |  |  | 37.9 | 8.3759
1383 | 348 | 0 | 0 | 0 | 0 | 0 | 0 | 0 | 0 | 0 | 0 | 0 | 0 | 0 | 0 | 0 | 0 | 0 | 0 | 0 | 0 | 0 | 0 | 0 | 0 | 0 | 0 | 0 | 0 | 0.03 | 0 | 0 | 0 | 0 | 0.002 | 0 | 0 | 0 | 0 | 0 | 0 | 0.015 | 0 | 0 | 0 | 0 | 0 | 0 | 0 | 0 | 0 | 0 | 0 | 0.953 | 0 | 0 | 0 | 0 | 0 | 0 | 0 | 0 | 0 | 0 | 0 | 0 | 0 | 0 | 0 | Precipitation | 1073 | 0.8 | 0.2 | 4 | 1.013 |  |  | 22.2 |  |  |  | 37.8 | 8.3916
1384 | 348 | 0 | 0 | 0 | 0 | 0 | 0 | 0 | 0 | 0 | 0 | 0 | 0 | 0 | 0 | 0 | 0 | 0 | 0 | 0 | 0 | 0 | 0 | 0 | 0 | 0 | 0 | 0 | 0 | 0.042 | 0 | 0 | 0 | 0 | 0.005 | 0 | 0 | 0 | 0 | 0 | 0 | 0.021 | 0 | 0 | 0 | 0 | 0 | 0 | 0 | 0 | 0 | 0 | 0 | 0.932 | 0 | 0 | 0 | 0 | 0 | 0 | 0 | 0 | 0 | 0 | 0 | 0 | 0 | 0 | 0 | Precipitation | 1073 | 0.8 | 0.2 | 4 | 1.013 |  |  | 25.5 |  |  |  | 50 | 12.75
1385 | 348 | 0 | 0 | 0 | 0 | 0 | 0 | 0 | 0 | 0 | 0 | 0 | 0 | 0 | 0 | 0 | 0 | 0 | 0 | 0 | 0 | 0 | 0 | 0 | 0 | 0 | 0 | 0 | 0 | 0.058 | 0 | 0 | 0 | 0 | 0.008 | 0 | 0 | 0 | 0 | 0 | 0 | 0.029 | 0 | 0 | 0 | 0 | 0 | 0 | 0 | 0 | 0 | 0 | 0 | 0.905 | 0 | 0 | 0 | 0 | 0 | 0 | 0 | 0 | 0 | 0 | 0 | 0 | 0 | 0 | 0 | Precipitation | 1073 | 0.8 | 0.2 | 4 | 1.013 |  |  | 16.9 |  |  |  | 25.5 | 4.3095
1386 | 348 | 0 | 0 | 0 | 0 | 0 | 0 | 0 | 0 | 0 | 0 | 0 | 0 | 0 | 0 | 0 | 0 | 0 | 0 | 0 | 0 | 0 | 0 | 0 | 0 | 0 | 0 | 0 | 0 | 0 | 0 | 0 | 0 | 0 | 0.009 | 0 | 0 | 0 | 0 | 0 | 0 | 0 | 0 | 0 | 0 | 0 | 0 | 0 | 0 | 0 | 0 | 0 | 0 | 0.991 | 0 | 0 | 0 | 0 | 0 | 0 | 0 | 0 | 0 | 0 | 0 | 0 | 0 | 0 | 0 | Precipitation | 1073 | 0.8 | 0.2 | 4 | 1.013 |  |  | 14.6 |  |  |  | 17.6 | 2.5696
1387 | 348 | 0 | 0.959 | 0 | 0 | 0 | 0 | 0 | 0 | 0 | 0 | 0 | 0 | 0 | 0 | 0 | 0 | 0 | 0 | 0 | 0 | 0 | 0 | 0 | 0 | 0 | 0 | 0 | 0 | 0.015 | 0 | 0 | 0 | 0 | 0.026 | 0 | 0 | 0 | 0 | 0 | 0 | 0 | 0 | 0 | 0 | 0 | 0 | 0 | 0 | 0 | 0 | 0 | 0 | 0 | 0 | 0 | 0 | 0 | 0 | 0 | 0 | 0 | 0 | 0 | 0 | 0 | 0 | 0 | 0 | Precipitation | 1073 | 0.8 | 0.2 | 4 | 1.013 |  |  | 18.3 |  |  |  | 21.6 | 3.9528
1388 | 349 | 0 | 0 | 0 | 0 | 0 | 0 | 0 | 0 | 0 | 0 | 0 | 0 | 0 | 0 | 0 | 0 | 0 | 0 | 0 | 0 | 0 | 0 | 0 | 0 | 0 | 0 | 0 | 0 | 0 | 1 | 0 | 0 | 0 | 0 | 0 | 0 | 0 | 0 | 0 | 0 | 0 | 0 | 0 | 0 | 0 | 0 | 0 | 0 | 0 | 0 | 0 | 0 | 0 | 0 | 0 | 0 | 0 | 0 | 0 | 0 | 0 | 0 | 0 | 0 | 0 | 0 | 0 | 0 | Therm.decomp. | 973 | 0.75 | 0.15 | 5 | 1.013 | 0.18 | 100 | 29.4 | 62.8 | 21.5 | 15.7 | 37.2 | 10.9368
1389 | 349 | 0 | 0 | 0 | 0 | 0 | 0 | 0 | 0 | 0 | 0 | 0 | 0 | 0 | 0 | 0 | 0 | 0 | 0 | 0 | 0 | 0.133 | 0 | 0 | 0 | 0 | 0 | 0 | 0 | 0 | 0.8 | 0 | 0 | 0 | 0 | 0 | 0 | 0 | 0 | 0 | 0 | 0 | 0 | 0 | 0 | 0 | 0 | 0 | 0 | 0 | 0 | 0 | 0 | 0 | 0 | 0 | 0.067 | 0 | 0 | 0 | 0 | 0 | 0 | 0 | 0 | 0 | 0 | 0 | 0 | Therm.decomp. | 973 | 0.75 | 0.15 | 5 | 1.013 | 0.18 | 98.1 | 34.2 | 42.7 | 36.1 | 21.2 | 57.3 | 19.5966
1390 | 349 | 0 | 0 | 0 | 0 | 0 | 0 | 0 | 0 | 0 | 0 | 0 | 0 | 0 | 0 | 0 | 0 | 0 | 0 | 0 | 0 | 0 | 0 | 0 | 0 | 0 | 0 | 0 | 0 | 0 | 0 | 0 | 0 | 0 | 0 | 0 | 0 | 0 | 0 | 1 | 0 | 0 | 0 | 0 | 0 | 0 | 0 | 0 | 0 | 0 | 0 | 0 | 0 | 0 | 0 | 0 | 0 | 0 | 0 | 0 | 0 | 0 | 0 | 0 | 0 | 0 | 0 | 0 | 0 | Therm.decomp. | 1023 | 0.75 | 0.15 | 5 | 1.013 | 0.18 | 99.1 | 27.2 | 60.7 | 20.1 | 19.2 | 39.3 | 10.6896
1391 | 349 | 0 | 0 | 0 | 0 | 0 | 0 | 0 | 0 | 0 | 0 | 0 | 0 | 0 | 0 | 0 | 0 | 0 | 0 | 0 | 0 | 0.133 | 0 | 0 | 0 | 0 | 0 | 0 | 0 | 0 | 0 | 0 | 0 | 0 | 0 | 0 | 0 | 0 | 0 | 0.8 | 0 | 0 | 0 | 0 | 0 | 0 | 0 | 0 | 0 | 0 | 0 | 0 | 0 | 0 | 0 | 0 | 0.067 | 0 | 0 | 0 | 0 | 0 | 0 | 0 | 0 | 0 | 0 | 0 | 0 | Therm.decomp. | 1023 | 0.75 | 0.15 | 5 | 1.013 | 0.18 | 98.9 | 34.3 | 42.9 | 33.1 | 24 | 57.1 | 19.5853
1392 | 349 | 0 | 0 | 0 | 0 | 0 | 0 | 0 | 0 | 0 | 0 | 0 | 0 | 0 | 0 | 0 | 0 | 0 | 0 | 0 | 0 | 0 | 0 | 0 | 0 | 0 | 0 | 0 | 0 | 0 | 0 | 0 | 0 | 0 | 0 | 0 | 0 | 0 | 0 | 0 | 0 | 0 | 0 | 0 | 0 | 0 | 0 | 0 | 0 | 0 | 0 | 0 | 0 | 0 | 1 | 0 | 0 | 0 | 0 | 0 | 0 | 0 | 0 | 0 | 0 | 0 | 0 | 0 | 0 | Therm.decomp. | 1073 | 0.75 | 0.15 | 5 | 1.013 | 0.18 | 99.2 | 26.3 | 61.2 | 21.6 | 17.2 | 38.8 | 10.2044
1393 | 349 | 0 | 0 | 0 | 0 | 0 | 0 | 0 | 0 | 0 | 0 | 0 | 0 | 0 | 0 | 0 | 0 | 0 | 0 | 0 | 0 | 0.133 | 0 | 0 | 0 | 0 | 0 | 0 | 0 | 0 | 0 | 0 | 0 | 0 | 0 | 0 | 0 | 0 | 0 | 0 | 0 | 0 | 0 | 0 | 0 | 0 | 0 | 0 | 0 | 0 | 0 | 0 | 0 | 0 | 0.8 | 0 | 0.067 | 0 | 0 | 0 | 0 | 0 | 0 | 0 | 0 | 0 | 0 | 0 | 0 | Therm.decomp. | 1073 | 0.75 | 0.15 | 5 | 1.013 | 0.18 | 99.5 | 34 | 44.2 | 33.1 | 22.7 | 55.8 | 18.972
1394 | 349 | 0 | 0 | 0 | 0 | 0 | 0 | 0 | 0 | 0 | 0 | 0 | 0 | 0 | 0 | 0 | 0 | 0 | 0 | 0 | 1 | 0 | 0 | 0 | 0 | 0 | 0 | 0 | 0 | 0 | 0 | 0 | 0 | 0 | 0 | 0 | 0 | 0 | 0 | 0 | 0 | 0 | 0 | 0 | 0 | 0 | 0 | 0 | 0 | 0 | 0 | 0 | 0 | 0 | 0 | 0 | 0 | 0 | 0 | 0 | 0 | 0 | 0 | 0 | 0 | 0 | 0 | 0 | 0 | Therm.decomp. | 1023 | 0.75 | 0.15 | 5 | 1.013 | 0.18 | 98.4 | 26.3 | 66.9 | 21.8 | 11.3 | 33.1 | 8.7053
1395 | 349 | 0 | 0 | 0 | 0 | 0 | 0 | 0 | 0 | 0 | 0 | 0 | 0 | 0 | 0 | 0 | 0 | 0 | 0 | 0 | 0.8 | 0.133 | 0 | 0 | 0 | 0 | 0 | 0 | 0 | 0 | 0 | 0 | 0 | 0 | 0 | 0 | 0 | 0 | 0 | 0 | 0 | 0 | 0 | 0 | 0 | 0 | 0 | 0 | 0 | 0 | 0 | 0 | 0 | 0 | 0 | 0 | 0.067 | 0 | 0 | 0 | 0 | 0 | 0 | 0 | 0 | 0 | 0 | 0 | 0 | Therm.decomp. | 1023 | 0.75 | 0.15 | 5 | 1.013 | 0.18 | 99 | 33.1 | 47.1 | 31.9 | 21 | 52.9 | 17.5099
1396 | 349 | 0 | 0 | 0 | 0 | 0 | 0 | 0 | 0 | 0 | 0 | 0 | 0 | 0 | 0 | 0 | 0 | 0 | 0 | 0 | 0 | 0 | 0 | 0 | 1 | 0 | 0 | 0 | 0 | 0 | 0 | 0 | 0 | 0 | 0 | 0 | 0 | 0 | 0 | 0 | 0 | 0 | 0 | 0 | 0 | 0 | 0 | 0 | 0 | 0 | 0 | 0 | 0 | 0 | 0 | 0 | 0 | 0 | 0 | 0 | 0 | 0 | 0 | 0 | 0 | 0 | 0 | 0 | 0 | Therm.decomp. | 1023 | 0.75 | 0.15 | 5 | 1.013 | 0.18 | 99.7 | 29.5 | 66.5 | 20.1 | 13.4 | 33.5 | 9.8825
1397 | 349 | 0 | 0 | 0 | 0 | 0 | 0 | 0 | 0 | 0 | 0 | 0 | 0 | 0 | 0 | 0 | 0 | 0 | 0 | 0 | 0 | 0.133 | 0 | 0 | 0.8 | 0 | 0 | 0 | 0 | 0 | 0 | 0 | 0 | 0 | 0 | 0 | 0 | 0 | 0 | 0 | 0 | 0 | 0 | 0 | 0 | 0 | 0 | 0 | 0 | 0 | 0 | 0 | 0 | 0 | 0 | 0 | 0.067 | 0 | 0 | 0 | 0 | 0 | 0 | 0 | 0 | 0 | 0 | 0 | 0 | Therm.decomp. | 1023 | 0.75 | 0.15 | 5 | 1.013 | 0.18 | 99.5 | 34.4 | 45.4 | 32 | 22.6 | 54.6 | 18.7824
1398 | 349 | 0 | 0 | 0 | 0 | 0 | 0 | 0 | 0 | 0 | 0 | 0 | 0 | 0 | 0 | 0 | 0 | 0 | 1 | 0 | 0 | 0 | 0 | 0 | 0 | 0 | 0 | 0 | 0 | 0 | 0 | 0 | 0 | 0 | 0 | 0 | 0 | 0 | 0 | 0 | 0 | 0 | 0 | 0 | 0 | 0 | 0 | 0 | 0 | 0 | 0 | 0 | 0 | 0 | 0 | 0 | 0 | 0 | 0 | 0 | 0 | 0 | 0 | 0 | 0 | 0 | 0 | 0 | 0 | Therm.decomp. | 1023 | 0.75 | 0.15 | 5 | 1.013 | 0.18 | 99.5 | 31.3 | 57.4 | 25 | 17.6 | 42.6 | 13.3338
1399 | 349 | 0 | 0 | 0 | 0 | 0 | 0 | 0 | 0 | 0 | 0 | 0 | 0 | 0 | 0 | 0 | 0 | 0 | 0.8 | 0 | 0 | 0.133 | 0 | 0 | 0 | 0 | 0 | 0 | 0 | 0 | 0 | 0 | 0 | 0 | 0 | 0 | 0 | 0 | 0 | 0 | 0 | 0 | 0 | 0 | 0 | 0 | 0 | 0 | 0 | 0 | 0 | 0 | 0 | 0 | 0 | 0 | 0.067 | 0 | 0 | 0 | 0 | 0 | 0 | 0 | 0 | 0 | 0 | 0 | 0 | Therm.decomp. | 1023 | 0.75 | 0.15 | 5 | 1.013 | 0.18 | 96.3 | 32.6 | 48.5 | 32 | 19.5 | 51.5 | 16.789
1400 | 349 | 0 | 0 | 0 | 0 | 0 | 0 | 0 | 0 | 0 | 0 | 0 | 0 | 0 | 0 | 0 | 0 | 0 | 0 | 0 | 0 | 0 | 0 | 0 | 0 | 0 | 1 | 0 | 0 | 0 | 0 | 0 | 0 | 0 | 0 | 0 | 0 | 0 | 0 | 0 | 0 | 0 | 0 | 0 | 0 | 0 | 0 | 0 | 0 | 0 | 0 | 0 | 0 | 0 | 0 | 0 | 0 | 0 | 0 | 0 | 0 | 0 | 0 | 0 | 0 | 0 | 0 | 0 | 0 | Therm.decomp. | 1023 | 0.75 | 0.15 | 5 | 1.013 | 0.18 | 99.3 | 28.8 | 67 | 19.9 | 13.1 | 33 | 9.504
1401 | 349 | 0 | 0 | 0 | 0 | 0 | 0 | 0 | 0 | 0 | 0 | 0 | 0 | 0 | 0 | 0 | 0 | 0 | 0 | 0 | 0 | 0.133 | 0 | 0 | 0 | 0 | 0.8 | 0 | 0 | 0 | 0 | 0 | 0 | 0 | 0 | 0 | 0 | 0 | 0 | 0 | 0 | 0 | 0 | 0 | 0 | 0 | 0 | 0 | 0 | 0 | 0 | 0 | 0 | 0 | 0 | 0 | 0.067 | 0 | 0 | 0 | 0 | 0 | 0 | 0 | 0 | 0 | 0 | 0 | 0 | Therm.decomp. | 1023 | 0.75 | 0.15 | 5 | 1.013 | 0.18 | 97.3 | 30.8 | 54.2 | 26.7 | 19.1 | 45.8 | 14.1064
1402 | 349 | 0 | 0 | 0 | 0 | 0 | 0 | 0 | 0 | 0 | 0 | 0 | 0 | 0 | 0 | 0 | 0 | 0 | 0 | 1 | 0 | 0 | 0 | 0 | 0 | 0 | 0 | 0 | 0 | 0 | 0 | 0 | 0 | 0 | 0 | 0 | 0 | 0 | 0 | 0 | 0 | 0 | 0 | 0 | 0 | 0 | 0 | 0 | 0 | 0 | 0 | 0 | 0 | 0 | 0 | 0 | 0 | 0 | 0 | 0 | 0 | 0 | 0 | 0 | 0 | 0 | 0 | 0 | 0 | Therm.decomp. | 1023 | 0.75 | 0.15 | 5 | 1.013 | 0.18 | 99.1 | 27.6 | 65.6 | 20 | 14.4 | 34.4 | 9.4944
1403 | 349 | 0 | 0 | 0 | 0 | 0 | 0 | 0 | 0 | 0 | 0 | 0 | 0 | 0 | 0 | 0 | 0 | 0 | 0 | 0.8 | 0 | 0.133 | 0 | 0 | 0 | 0 | 0 | 0 | 0 | 0 | 0 | 0 | 0 | 0 | 0 | 0 | 0 | 0 | 0 | 0 | 0 | 0 | 0 | 0 | 0 | 0 | 0 | 0 | 0 | 0 | 0 | 0 | 0 | 0 | 0 | 0 | 0.067 | 0 | 0 | 0 | 0 | 0 | 0 | 0 | 0 | 0 | 0 | 0 | 0 | Therm.decomp. | 1023 | 0.75 | 0.15 | 5 | 1.013 | 0.18 | 96.6 | 29.3 | 57.1 | 23.8 | 19.1 | 42.9 | 12.5697
1404 | 349 | 0 | 0 | 0 | 0 | 0 | 0 | 0 | 0 | 0 | 0 | 0 | 0 | 0 | 0 | 0 | 0 | 0 | 0 | 0 | 0 | 0 | 0 | 0 | 0 | 0 | 0 | 0 | 0 | 0 | 0 | 0 | 0 | 0 | 0 | 0 | 0 | 0 | 0 | 0 | 0 | 0 | 0 | 0 | 0 | 0 | 0 | 0 | 0 | 0 | 0 | 0 | 0 | 0 | 0 | 0 | 0 | 0 | 0 | 0 | 0 | 0 | 1 | 0 | 0 | 0 | 0 | 0 | 0 | Therm.decomp. | 1023 | 0.75 | 0.15 | 5 | 1.013 | 0.18 | 99.4 | 26.4 | 72 | 16.4 | 11.6 | 28 | 7.392
1405 | 349 | 0 | 0 | 0 | 0 | 0 | 0 | 0 | 0 | 0 | 0 | 0 | 0 | 0 | 0 | 0 | 0 | 0 | 0 | 0 | 0 | 0.133 | 0 | 0 | 0 | 0 | 0 | 0 | 0 | 0 | 0 | 0 | 0 | 0 | 0 | 0 | 0 | 0 | 0 | 0 | 0 | 0 | 0 | 0 | 0 | 0 | 0 | 0 | 0 | 0 | 0 | 0 | 0 | 0 | 0 | 0 | 0.067 | 0 | 0 | 0 | 0 | 0 | 0.8 | 0 | 0 | 0 | 0 | 0 | 0 | Therm.decomp. | 1023 | 0.75 | 0.15 | 5 | 1.013 | 0.18 | 99.5 | 28.6 | 59.7 | 21.2 | 19.1 | 40.3 | 11.5258
1406 | 349 | 0 | 0 | 0 | 0 | 0 | 0 | 0 | 0 | 0 | 0 | 0 | 0 | 0 | 0 | 0 | 0 | 0 | 0 | 0 | 0 | 0 | 0 | 0 | 0 | 0 | 0 | 0 | 0 | 0 | 0 | 0 | 0 | 0 | 0 | 0 | 0 | 0 | 0 | 0 | 0 | 0 | 0 | 0 | 0 | 0 | 0 | 0 | 0 | 0 | 0 | 0 | 0 | 0 | 0 | 0 | 0 | 0 | 0 | 0 | 0 | 0 | 0 | 0 | 0 | 0 | 1 | 0 | 0 | Therm.decomp. | 1023 | 0.75 | 0.15 | 5 | 1.013 | 0.18 | 99.4 | 28.8 | 68.8 | 19.3 | 11.9 | 31.2 | 8.9856
1407 | 349 | 0 | 0 | 0 | 0 | 0 | 0 | 0 | 0 | 0 | 0 | 0 | 0 | 0 | 0 | 0 | 0 | 0 | 0 | 0 | 0 | 0.133 | 0 | 0 | 0 | 0 | 0 | 0 | 0 | 0 | 0 | 0 | 0 | 0 | 0 | 0 | 0 | 0 | 0 | 0 | 0 | 0 | 0 | 0 | 0 | 0 | 0 | 0 | 0 | 0 | 0 | 0 | 0 | 0 | 0 | 0 | 0.067 | 0 | 0 | 0 | 0 | 0 | 0 | 0 | 0 | 0 | 0.8 | 0 | 0 | Therm.decomp. | 1023 | 0.75 | 0.15 | 5 | 1.013 | 0.18 | 99.4 | 28.7 | 64.3 | 19.9 | 15.8 | 35.7 | 10.2459
1408 | 349 | 0 | 0 | 0 | 0 | 0 | 0 | 0 | 0 | 0 | 0 | 0 | 0 | 0 | 0 | 0 | 0 | 0 | 0 | 0 | 0 | 0.5 | 0 | 0 | 0 | 0 | 0 | 0 | 0 | 0 | 0.5 | 0 | 0 | 0 | 0 | 0 | 0 | 0 | 0 | 0 | 0 | 0 | 0 | 0 | 0 | 0 | 0 | 0 | 0 | 0 | 0 | 0 | 0 | 0 | 0 | 0 | 0 | 0 | 0 | 0 | 0 | 0 | 0 | 0 | 0 | 0 | 0 | 0 | 0 | Therm.decomp. | 1053 | 0.8 | 0.2 | 4 | 1.013 | 0.24 |  | 25 | 53.4 | 27.2 | 19.4 | 46.6 | 11.65
1409 | 349 | 0 | 0 | 0 | 0 | 0.033 | 0 | 0 | 0 | 0 | 0 | 0 | 0 | 0 | 0 | 0 | 0 | 0 | 0 | 0 | 0 | 0.517 | 0 | 0 | 0 | 0 | 0 | 0 | 0 | 0 | 0.45 | 0 | 0 | 0 | 0 | 0 | 0 | 0 | 0 | 0 | 0 | 0 | 0 | 0 | 0 | 0 | 0 | 0 | 0 | 0 | 0 | 0 | 0 | 0 | 0 | 0 | 0 | 0 | 0 | 0 | 0 | 0 | 0 | 0 | 0 | 0 | 0 | 0 | 0 | Therm.decomp. | 1053 | 0.8 | 0.2 | 4 | 1.013 | 0.24 |  | 28.7 | 32.7 | 44.7 | 22.6 | 67.3 | 19.3151
1410 | 350 | 0 | 0 | 0 | 0 | 0 | 0 | 0 | 0 | 0 | 0 | 0 | 0 | 0 | 0 | 0 | 0 | 0 | 0 | 0 | 0 | 0 | 0 | 0 | 0 | 0 | 0 | 0 | 0 | 0 | 1 | 0 | 0 | 0 | 0 | 0 | 0 | 0 | 0 | 0 | 0 | 0 | 0 | 0 | 0 | 0 | 0 | 0 | 0 | 0 | 0 | 0 | 0 | 0 | 0 | 0 | 0 | 0 | 0 | 0 | 0 | 0 | 0 | 0 | 0 | 0 | 0 | 0 | 0 | Impregnation | 1073 | 0.8 | 0.2 | 4 | 1.013 | 0.035 |  | 25.7 |  |  |  | 51 | 13.107
1411 | 350 | 0 | 0.712 | 0 | 0 | 0 | 0 | 0 | 0 | 0 | 0 | 0 | 0 | 0 | 0 | 0 | 0 | 0 | 0 | 0 | 0 | 0 | 0 | 0 | 0 | 0 | 0 | 0 | 0 | 0 | 0.173 | 0 | 0 | 0 | 0 | 0 | 0 | 0 | 0 | 0 | 0 | 0 | 0 | 0 | 0 | 0 | 0 | 0 | 0 | 0 | 0 | 0 | 0 | 0.115 | 0 | 0 | 0 | 0 | 0 | 0 | 0 | 0 | 0 | 0 | 0 | 0 | 0 | 0 | 0 | Impregnation | 1073 | 0.8 | 0.2 | 4 | 1.013 | 0.035 |  | 26.5 |  |  |  | 53.2 | 14.098
1412 | 350 | 0 | 0.1 | 0 | 0 | 0 | 0 | 0 | 0 | 0 | 0 | 0 | 0 | 0 | 0 | 0 | 0 | 0 | 0 | 0 | 0 | 0 | 0 | 0 | 0 | 0 | 0 | 0 | 0 | 0 | 0.173 | 0 | 0 | 0 | 0 | 0 | 0 | 0 | 0 | 0 | 0 | 0 | 0 | 0 | 0 | 0 | 0 | 0 | 0 | 0 | 0 | 0 | 0 | 0.617 | 0 | 0 | 0.11 | 0 | 0 | 0 | 0 | 0 | 0 | 0 | 0 | 0 | 0 | 0 | 0 | Impregnation | 1073 | 0.8 | 0.2 | 4 | 1.013 | 0.035 |  | 30.9 |  |  |  | 64.4 | 19.8996
1413 | 350 | 0 | 0 | 0 | 0 | 0 | 0 | 0 | 0 | 0 | 0 | 0 | 0 | 0 | 0 | 0 | 0 | 0 | 0 | 0 | 0 | 0 | 0 | 0 | 0 | 0 | 0 | 0 | 0 | 0 | 0 | 0 | 0 | 0 | 0 | 0 | 0 | 0 | 0 | 1 | 0 | 0 | 0 | 0 | 0 | 0 | 0 | 0 | 0 | 0 | 0 | 0 | 0 | 0 | 0 | 0 | 0 | 0 | 0 | 0 | 0 | 0 | 0 | 0 | 0 | 0 | 0 | 0 | 0 | Impregnation | 1073 | 0.8 | 0.2 | 4 | 1.013 | 0.035 |  | 23.5 |  |  |  | 22.1 | 5.1935
1414 | 350 | 0 | 0.115 | 0 | 0 | 0 | 0 | 0 | 0 | 0 | 0 | 0 | 0 | 0 | 0 | 0 | 0 | 0 | 0 | 0 | 0 | 0 | 0 | 0 | 0 | 0 | 0 | 0 | 0 | 0 | 0 | 0 | 0 | 0 | 0 | 0 | 0 | 0 | 0 | 0.173 | 0 | 0 | 0 | 0 | 0 | 0 | 0 | 0 | 0 | 0 | 0 | 0 | 0 | 0.712 | 0 | 0 | 0 | 0 | 0 | 0 | 0 | 0 | 0 | 0 | 0 | 0 | 0 | 0 | 0 | Impregnation | 1073 | 0.8 | 0.2 | 4 | 1.013 | 0.035 |  | 26 |  |  |  | 48.5 | 12.61
1415 | 350 | 0 | 0.1 | 0 | 0 | 0 | 0 | 0 | 0 | 0 | 0 | 0 | 0 | 0 | 0 | 0 | 0 | 0 | 0 | 0 | 0 | 0 | 0 | 0 | 0 | 0 | 0 | 0 | 0 | 0 | 0 | 0 | 0 | 0 | 0 | 0 | 0 | 0 | 0 | 0.173 | 0 | 0 | 0 | 0 | 0 | 0 | 0 | 0 | 0 | 0 | 0 | 0 | 0 | 0.617 | 0 | 0 | 0.11 | 0 | 0 | 0 | 0 | 0 | 0 | 0 | 0 | 0 | 0 | 0 | 0 | Impregnation | 1073 | 0.8 | 0.2 | 4 | 1.013 | 0.035 |  | 29.2 |  |  |  | 55.8 | 16.2936
1416 | 350 | 0 | 0.124 | 0 | 0 | 0 | 0 | 0 | 0 | 0 | 0 | 0 | 0 | 0 | 0 | 0 | 0 | 0 | 0 | 0 | 0 | 0 | 0 | 0 | 0 | 0 | 0 | 0 | 0 | 0 | 0 | 0 | 0 | 0 | 0 | 0 | 0 | 0 | 0 | 0 | 0 | 0 | 0 | 0 | 0 | 0 | 0 | 0 | 0 | 0 | 0 | 0 | 0 | 0.766 | 0 | 0 | 0.11 | 0 | 0 | 0 | 0 | 0 | 0 | 0 | 0 | 0 | 0 | 0 | 0 | Impregnation | 1073 | 0.8 | 0.2 | 4 | 1.013 | 0.035 |  | 6.1 |  |  |  | 63.9 | 3.8979
1417 | 350 | 0 | 0.101 | 0 | 0 | 0 | 0 | 0 | 0 | 0 | 0 | 0 | 0 | 0 | 0 | 0 | 0 | 0 | 0 | 0 | 0 | 0 | 0 | 0 | 0 | 0 | 0 | 0 | 0 | 0 | 0.193 | 0 | 0 | 0.081 | 0 | 0 | 0 | 0 | 0 | 0 | 0 | 0 | 0 | 0 | 0 | 0 | 0 | 0 | 0 | 0 | 0 | 0 | 0 | 0.625 | 0 | 0 | 0 | 0 | 0 | 0 | 0 | 0 | 0 | 0 | 0 | 0 | 0 | 0 | 0 | Impregnation | 1123 | 0.94 | 0.059 | 15.9322 | 1.013 | 0.035 |  | 9.8 |  |  |  | 69.4 | 6.8012
1418 | 350 | 0 | 0.101 | 0 | 0 | 0 | 0 | 0 | 0 | 0 | 0.081 | 0 | 0 | 0 | 0 | 0 | 0 | 0 | 0 | 0 | 0 | 0 | 0 | 0 | 0 | 0 | 0 | 0 | 0 | 0 | 0.193 | 0 | 0 | 0 | 0 | 0 | 0 | 0 | 0 | 0 | 0 | 0 | 0 | 0 | 0 | 0 | 0 | 0 | 0 | 0 | 0 | 0 | 0 | 0.625 | 0 | 0 | 0 | 0 | 0 | 0 | 0 | 0 | 0 | 0 | 0 | 0 | 0 | 0 | 0 | Impregnation | 1123 | 0.94 | 0.059 | 15.9322 | 1.013 | 0.035 |  | 11.3 |  |  |  | 77.7 | 8.7801
1419 | 350 | 0 | 0.101 | 0 | 0 | 0 | 0 | 0 | 0 | 0 | 0 | 0 | 0 | 0 | 0 | 0 | 0 | 0 | 0 | 0 | 0 | 0 | 0 | 0 | 0 | 0 | 0 | 0 | 0 | 0 | 0.193 | 0 | 0 | 0 | 0 | 0 | 0 | 0 | 0 | 0 | 0 | 0 | 0 | 0 | 0 | 0 | 0 | 0 | 0 | 0 | 0 | 0 | 0 | 0.625 | 0 | 0 | 0.081 | 0 | 0 | 0 | 0 | 0 | 0 | 0 | 0 | 0 | 0 | 0 | 0 | Impregnation | 1123 | 0.94 | 0.059 | 15.9322 | 1.013 | 0.035 |  | 12.5 |  |  |  | 80.7 | 10.0875
1420 | 350 | 0 | 0.101 | 0 | 0 | 0.081 | 0 | 0 | 0 | 0 | 0 | 0 | 0 | 0 | 0 | 0 | 0 | 0 | 0 | 0 | 0 | 0 | 0 | 0 | 0 | 0 | 0 | 0 | 0 | 0 | 0.193 | 0 | 0 | 0 | 0 | 0 | 0 | 0 | 0 | 0 | 0 | 0 | 0 | 0 | 0 | 0 | 0 | 0 | 0 | 0 | 0 | 0 | 0 | 0.625 | 0 | 0 | 0 | 0 | 0 | 0 | 0 | 0 | 0 | 0 | 0 | 0 | 0 | 0 | 0 | impregnation | 1123 | 0.94 | 0.059 | 15.9322 | 1.013 | 0.035 |  | 11.1 |  |  |  | 72.9 | 8.0919
1421 | 350 | 0 | 0.104 | 0 | 0 | 0 | 0 | 0 | 0 | 0 | 0 | 0 | 0 | 0 | 0 | 0 | 0 | 0 | 0 | 0 | 0 | 0 | 0 | 0 | 0 | 0 | 0 | 0 | 0 | 0 | 0.16 | 0 | 0 | 0 | 0 | 0 | 0 | 0 | 0 | 0 | 0 | 0 | 0 | 0 | 0 | 0 | 0 | 0 | 0 | 0 | 0 | 0 | 0 | 0.646 | 0 | 0 | 0.09 | 0 | 0 | 0 | 0 | 0 | 0 | 0 | 0 | 0 | 0 | 0 | 0 | impregnation | 1123 | 0.94 | 0.059 | 15.9322 | 1.013 | 0.035 |  | 12.5 |  |  |  | 80.7 | 10.0875
1422 | 350 | 0 | 0.104 | 0 | 0 | 0 | 0 | 0 | 0 | 0 | 0 | 0 | 0.16 | 0 | 0 | 0 | 0 | 0 | 0 | 0 | 0 | 0 | 0 | 0 | 0 | 0 | 0 | 0 | 0 | 0 | 0 | 0 | 0 | 0 | 0 | 0 | 0 | 0 | 0 | 0 | 0 | 0 | 0 | 0 | 0 | 0 | 0 | 0 | 0 | 0 | 0 | 0 | 0 | 0.646 | 0 | 0 | 0.09 | 0 | 0 | 0 | 0 | 0 | 0 | 0 | 0 | 0 | 0 | 0 | 0 | impregnation | 1123 | 0.94 | 0.059 | 15.9322 | 1.013 | 0.035 |  | 0.1 |  |  |  | 0 | 0
1423 | 350 | 0 | 0.104 | 0 | 0 | 0 | 0 | 0 | 0 | 0 | 0 | 0 | 0 | 0 | 0 | 0 | 0 | 0 | 0 | 0 | 0 | 0 | 0 | 0 | 0 | 0 | 0 | 0 | 0 | 0 | 0 | 0 | 0 | 0 | 0 | 0 | 0 | 0 | 0 | 0.16 | 0 | 0 | 0 | 0 | 0 | 0 | 0 | 0 | 0 | 0 | 0 | 0 | 0 | 0.646 | 0 | 0 | 0.09 | 0 | 0 | 0 | 0 | 0 | 0 | 0 | 0 | 0 | 0 | 0 | 0 | impregnation | 1123 | 0.94 | 0.059 | 15.9322 | 1.013 | 0.035 |  | 11.1 |  |  |  | 81.7 | 9.0687
1424 | 350 | 0 | 0.104 | 0 | 0 | 0 | 0 | 0 | 0 | 0 | 0 | 0 | 0 | 0 | 0 | 0 | 0 | 0 | 0 | 0 | 0 | 0 | 0 | 0 | 0 | 0 | 0 | 0 | 0 | 0 | 0 | 0 | 0 | 0 | 0 | 0 | 0 | 0 | 0 | 0 | 0 | 0 | 0 | 0 | 0 | 0 | 0 | 0 | 0 | 0 | 0 | 0 | 0 | 0.646 | 0.16 | 0 | 0.09 | 0 | 0 | 0 | 0 | 0 | 0 | 0 | 0 | 0 | 0 | 0 | 0 | impregnation | 1123 | 0.94 | 0.059 | 15.9322 | 1.013 | 0.035 |  | 6.5 |  |  |  | 83.8 | 5.447
1425 | 350 | 0 | 0.104 | 0 | 0 | 0 | 0 | 0 | 0 | 0 | 0 | 0 | 0 | 0 | 0 | 0 | 0 | 0 | 0 | 0 | 0 | 0 | 0 | 0 | 0.16 | 0 | 0 | 0 | 0 | 0 | 0 | 0 | 0 | 0 | 0 | 0 | 0 | 0 | 0 | 0 | 0 | 0 | 0 | 0 | 0 | 0 | 0 | 0 | 0 | 0 | 0 | 0 | 0 | 0.646 | 0 | 0 | 0.09 | 0 | 0 | 0 | 0 | 0 | 0 | 0 | 0 | 0 | 0 | 0 | 0 | impregnation | 1123 | 0.94 | 0.059 | 15.9322 | 1.013 | 0.035 |  | 7.4 |  |  |  | 82.5 | 6.105
1426 | 350 | 0 | 0.104 | 0 | 0 | 0 | 0 | 0 | 0 | 0 | 0 | 0 | 0 | 0 | 0 | 0 | 0 | 0 | 0 | 0.16 | 0 | 0 | 0 | 0 | 0 | 0 | 0 | 0 | 0 | 0 | 0 | 0 | 0 | 0 | 0 | 0 | 0 | 0 | 0 | 0 | 0 | 0 | 0 | 0 | 0 | 0 | 0 | 0 | 0 | 0 | 0 | 0 | 0 | 0.646 | 0 | 0 | 0.09 | 0 | 0 | 0 | 0 | 0 | 0 | 0 | 0 | 0 | 0 | 0 | 0 | impregnation | 1123 | 0.94 | 0.059 | 15.9322 | 1.013 | 0.035 |  | 7 |  |  |  | 81.3 | 5.691
1427 | 350 | 0 | 0.104 | 0 | 0 | 0 | 0 | 0 | 0 | 0 | 0 | 0 | 0 | 0 | 0 | 0 | 0 | 0 | 0 | 0 | 0 | 0 | 0 | 0 | 0 | 0 | 0 | 0 | 0 | 0 | 0 | 0 | 0 | 0 | 0 | 0 | 0 | 0 | 0 | 0 | 0 | 0 | 0 | 0 | 0 | 0 | 0 | 0 | 0 | 0 | 0 | 0 | 0 | 0.646 | 0 | 0 | 0.09 | 0 | 0 | 0 | 0 | 0 | 0 | 0 | 0 | 0 | 0.16 | 0 | 0 | impregnation | 1123 | 0.94 | 0.059 | 15.9322 | 1.013 | 0.035 |  | 8.9 |  |  |  | 75.5 | 6.7195
1428 | 351 | 0 | 0 | 0 | 0 | 0 | 0 | 0 | 0 | 0 | 0 | 0 | 0 | 0 | 0 | 0 | 0 | 0 | 0 | 0 | 0 | 0 | 0 | 0 | 0 | 0 | 0 | 0 | 0 | 0 | 0 | 0 | 0 | 0 | 0 | 0 | 0 | 0 | 0 | 0 | 0 | 0.461 | 0 | 0 | 0 | 0 | 0 | 0 | 0 | 0 | 0 | 0 | 0 | 0 | 0 | 0 | 0.231 | 0 | 0 | 0 | 0 | 0 | 0 | 0 | 0 | 0 | 0 | 0 | 0.308 | Therm.decomp. | 1023 | 0.165 | 0.083 | 1.987952 | 1.013 | 0.6 |  | 16.5 |  |  |  | 15.3 | 2.5245
1429 | 352 | 0 | 0 | 0 | 0 | 0 | 0 | 0 | 0 | 0 | 0.594 | 0 | 0 | 0 | 0 | 0 | 0 | 0 | 0 | 0 | 0 | 0 | 0 | 0 | 0 | 0 | 0 | 0 | 0 | 0 | 0 | 0 | 0 | 0 | 0 | 0 | 0 | 0 | 0 | 0 | 0 | 0.375 | 0.031 | 0 | 0 | 0 | 0 | 0 | 0 | 0 | 0 | 0 | 0 | 0 | 0 | 0 | 0 | 0 | 0 | 0 | 0 | 0 | 0 | 0 | 0 | 0 | 0 | 0 | 0 | Therm.decomp. | 1073 | 0.22 | 0.15 | 1.466667 | 1.013 | 0.8 |  | 37.7 |  | 33.9 | 15.4 | 49.3 | 18.5861
1430 | 352 | 0 | 0 | 0 | 0 | 0 | 0 | 0 | 0 | 0 | 0.625 | 0 | 0 | 0 | 0 | 0 | 0 | 0 | 0 | 0 | 0 | 0 | 0 | 0 | 0 | 0 | 0 | 0 | 0 | 0 | 0 | 0 | 0 | 0 | 0 | 0 | 0 | 0 | 0 | 0 | 0 | 0.375 | 0 | 0 | 0 | 0 | 0 | 0 | 0 | 0 | 0 | 0 | 0 | 0 | 0 | 0 | 0 | 0 | 0 | 0 | 0 | 0 | 0 | 0 | 0 | 0 | 0 | 0 | 0 | Therm.decomp. | 1073 | 0.22 | 0.15 | 1.466667 | 1.013 | 0.8 |  | 35.9 |  | 28.7 | 10.3 | 39 | 14.001
1431 | 352 | 0 | 0 | 0 | 0 | 0 | 0 | 0 | 0 | 0 | 0.609 | 0 | 0 | 0 | 0 | 0 | 0 | 0 | 0 | 0 | 0 | 0 | 0 | 0 | 0 | 0 | 0 | 0 | 0 | 0 | 0 | 0 | 0 | 0 | 0 | 0 | 0 | 0 | 0 | 0 | 0 | 0.375 | 0.016 | 0 | 0 | 0 | 0 | 0 | 0 | 0 | 0 | 0 | 0 | 0 | 0 | 0 | 0 | 0 | 0 | 0 | 0 | 0 | 0 | 0 | 0 | 0 | 0 | 0 | 0 | Therm.decomp. | 1073 | 0.22 | 0.15 | 1.466667 | 1.013 | 0.8 |  | 39 |  | 37.8 | 14.7 | 52.5 | 20.475
1432 | 352 | 0 | 0 | 0 | 0 | 0 | 0 | 0 | 0 | 0 | 0.563 | 0 | 0 | 0 | 0 | 0 | 0 | 0 | 0 | 0 | 0 | 0 | 0 | 0 | 0 | 0 | 0 | 0 | 0 | 0 | 0 | 0 | 0 | 0 | 0 | 0 | 0 | 0 | 0 | 0 | 0 | 0.374 | 0.063 | 0 | 0 | 0 | 0 | 0 | 0 | 0 | 0 | 0 | 0 | 0 | 0 | 0 | 0 | 0 | 0 | 0 | 0 | 0 | 0 | 0 | 0 | 0 | 0 | 0 | 0 | Therm.decomp. | 1073 | 0.22 | 0.15 | 1.466667 | 1.013 | 0.8 |  | 40.8 |  | 38.9 | 16.9 | 55.8 | 22.7664
1433 | 352 | 0 | 0 | 0 | 0 | 0 | 0 | 0 | 0 | 0 | 0.531 | 0 | 0 | 0 | 0 | 0 | 0 | 0 | 0 | 0 | 0 | 0 | 0 | 0 | 0 | 0 | 0 | 0 | 0 | 0 | 0 | 0 | 0 | 0 | 0 | 0 | 0 | 0 | 0 | 0 | 0 | 0.375 | 0.094 | 0 | 0 | 0 | 0 | 0 | 0 | 0 | 0 | 0 | 0 | 0 | 0 | 0 | 0 | 0 | 0 | 0 | 0 | 0 | 0 | 0 | 0 | 0 | 0 | 0 | 0 | Therm.decomp. | 1073 | 0.22 | 0.15 | 1.466667 | 1.013 | 0.8 |  | 38.6 |  | 37.6 | 15.5 | 53.1 | 20.4966
1434 | 352 | 0 | 0 | 0 | 0 | 0 | 0 | 0 | 0 | 0 | 0.5 | 0 | 0 | 0 | 0 | 0 | 0 | 0 | 0 | 0 | 0 | 0 | 0 | 0 | 0 | 0 | 0 | 0 | 0 | 0 | 0 | 0 | 0 | 0 | 0 | 0 | 0 | 0 | 0 | 0 | 0 | 0.375 | 0.125 | 0 | 0 | 0 | 0 | 0 | 0 | 0 | 0 | 0 | 0 | 0 | 0 | 0 | 0 | 0 | 0 | 0 | 0 | 0 | 0 | 0 | 0 | 0 | 0 | 0 | 0 | Therm.decomp. | 1073 | 0.22 | 0.15 | 1.466667 | 1.013 | 0.8 |  | 38.4 |  | 37 | 15.6 | 52.6 | 20.1984
1435 | 352 | 0 | 0 | 0 | 0 | 0 | 0 | 0 | 0 | 0 | 0.438 | 0 | 0 | 0 | 0 | 0 | 0 | 0 | 0 | 0 | 0 | 0 | 0 | 0 | 0 | 0 | 0 | 0 | 0 | 0 | 0 | 0 | 0 | 0 | 0 | 0 | 0 | 0 | 0 | 0 | 0 | 0.374 | 0.188 | 0 | 0 | 0 | 0 | 0 | 0 | 0 | 0 | 0 | 0 | 0 | 0 | 0 | 0 | 0 | 0 | 0 | 0 | 0 | 0 | 0 | 0 | 0 | 0 | 0 | 0 | Therm.decomp. | 1073 | 0.22 | 0.15 | 1.466667 | 1.013 | 0.8 |  | 34.5 |  | 38.8 | 14 | 52.8 | 18.216
1436 | 353 | 0 | 0 | 0 | 0 | 0 | 0 | 0 | 0 | 0 | 0 | 0 | 0 | 0 | 0 | 0 | 0 | 0 | 0 | 0 | 0 | 0 | 0 | 0 | 0 | 0 | 0 | 0 | 0 | 0 | 0 | 0 | 0 | 1 | 0 | 0 | 0 | 0 | 0 | 0 | 0 | 0 | 0 | 0 | 0 | 0 | 0 | 0 | 0 | 0 | 0 | 0 | 0 | 0 | 0 | 0 | 0 | 0 | 0 | 0 | 0 | 0 | 0 | 0 | 0 | 0 | 0 | 0 | 0 | n.a. | 1173 | 0.5 | 0.21 | 2.380952 | 1.013 | 1.5 |  | 20.6 |  |  |  | 48.9 | 10.0734
1437 | 353 | 0 | 0 | 0 | 0 | 0 | 0 | 0 | 0 | 0 | 0 | 0 | 0 | 0 | 0 | 0 | 0 | 0 | 0 | 0 | 0 | 0 | 0 | 0 | 0 | 0 | 0 | 0 | 0 | 0 | 0 | 0.007 | 0 | 0.993 | 0 | 0 | 0 | 0 | 0 | 0 | 0 | 0 | 0 | 0 | 0 | 0 | 0 | 0 | 0 | 0 | 0 | 0 | 0 | 0 | 0 | 0 | 0 | 0 | 0 | 0 | 0 | 0 | 0 | 0 | 0 | 0 | 0 | 0 | 0 | Impregnation | 1173 | 0.5 | 0.21 | 2.380952 | 1.013 | 1.5 | 93 | 23.3 |  | 44 | 16 | 60 | 13.98
1438 | 353 | 0 | 0 | 0 | 0 | 0 | 0 | 0 | 0 | 0 | 0 | 0 | 0 | 0 | 0 | 0 | 0 | 0 | 0 | 0 | 0 | 0 | 0 | 0 | 0 | 0 | 0 | 0 | 0 | 0 | 0 | 0.1 | 0 | 0.9 | 0 | 0 | 0 | 0 | 0 | 0 | 0 | 0 | 0 | 0 | 0 | 0 | 0 | 0 | 0 | 0 | 0 | 0 | 0 | 0 | 0 | 0 | 0 | 0 | 0 | 0 | 0 | 0 | 0 | 0 | 0 | 0 | 0 | 0 | 0 | Impregnation | 1173 | 0.5 | 0.21 | 2.380952 | 1.013 | 1.5 |  | 22.5 |  | 47.9 | 7.2 | 55.1 | 12.3975
1439 | 353 | 0 | 0 | 0 | 0 | 0 | 0 | 0 | 0 | 0 | 0 | 0 | 0 | 0 | 0 | 0 | 0 | 0 | 0 | 0 | 0 | 0 | 0 | 0 | 0 | 0 | 0 | 0 | 0 | 0 | 0 | 0 | 0 | 0.97 | 0 | 0 | 0 | 0.03 | 0 | 0 | 0 | 0 | 0 | 0 | 0 | 0 | 0 | 0 | 0 | 0 | 0 | 0 | 0 | 0 | 0 | 0 | 0 | 0 | 0 | 0 | 0 | 0 | 0 | 0 | 0 | 0 | 0 | 0 | 0 | Impregnation | 1173 | 0.5 | 0.21 | 2.380952 | 1.013 | 1.5 | 93 | 21.5 |  | 36.8 | 21.5 | 58.3 | 12.5345
1440 | 353 | 0 | 0 | 0 | 0 | 0 | 0 | 0 | 0 | 0 | 0 | 0 | 0 | 0 | 0 | 0 | 0 | 0 | 0 | 0 | 0 | 0 | 0 | 0 | 0 | 0 | 0 | 0 | 0 | 0.04 | 0 | 0 | 0 | 0.96 | 0 | 0 | 0 | 0 | 0 | 0 | 0 | 0 | 0 | 0 | 0 | 0 | 0 | 0 | 0 | 0 | 0 | 0 | 0 | 0 | 0 | 0 | 0 | 0 | 0 | 0 | 0 | 0 | 0 | 0 | 0 | 0 | 0 | 0 | 0 | Impregnation | 1173 | 0.5 | 0.21 | 2.380952 | 1.013 | 1.5 |  | 19.3 |  | 32.2 | 14.5 | 46.7 | 9.0131
1441 | 353 | 0 | 0 | 0 | 0 | 0 | 0 | 0 | 0 | 0 | 0 | 0 | 0 | 0 | 0 | 0 | 0 | 0 | 0 | 0 | 0 | 0 | 0 | 0 | 0 | 0 | 0 | 0 | 0 | 0 | 0 | 0 | 0 | 0 | 0 | 0 | 0 | 0 | 0 | 0 | 0 | 0 | 0 | 0 | 0 | 0 | 0 | 0 | 0 | 0 | 0 | 0 | 0 | 1 | 0 | 0 | 0 | 0 | 0 | 0 | 0 | 0 | 0 | 0 | 0 | 0 | 0 | 0 | 0 | n.a. | 1173 | 0.5 | 0.21 | 2.380952 | 1.013 | 1.5 |  | 14 |  | 12.1 | 9.6 | 21.7 | 3.038
1442 | 353 | 0 | 0 | 0 | 0 | 0 | 0 | 0 | 0 | 0 | 0 | 0 | 0 | 0 | 0 | 0 | 0 | 0 | 0 | 0 | 0 | 0 | 0 | 0 | 0 | 0 | 0 | 0 | 0 | 0 | 0 | 0 | 0 | 0 | 0 | 0 | 0 | 0.02 | 0 | 0 | 0 | 0 | 0 | 0 | 0 | 0 | 0 | 0 | 0 | 0 | 0 | 0 | 0 | 0.98 | 0 | 0 | 0 | 0 | 0 | 0 | 0 | 0 | 0 | 0 | 0 | 0 | 0 | 0 | 0 | Impregnation | 1173 | 0.5 | 0.21 | 2.380952 | 1.013 | 1.5 | 54 | 13.4 |  | 30.1 | 11 | 41.1 | 5.5074
1443 | 353 | 0 | 0 | 0 | 0 | 0 | 0 | 0 | 0 | 0 | 0 | 0 | 0 | 0 | 0 | 0 | 0 | 0 | 0 | 0 | 0 | 0 | 0 | 0 | 0 | 0 | 0 | 0 | 0 | 0 | 0 | 0.006 | 0 | 0 | 0 | 0 | 0 | 0 | 0 | 0 | 0 | 0 | 0 | 0 | 0 | 0 | 0 | 0 | 0 | 0 | 0 | 0 | 0 | 0.994 | 0 | 0 | 0 | 0 | 0 | 0 | 0 | 0 | 0 | 0 | 0 | 0 | 0 | 0 | 0 | Impregnation | 1173 | 0.5 | 0.21 | 2.380952 | 1.013 | 1.5 |  | 14.2 |  | 30.2 | 9 | 39.2 | 5.5664
1444 | 353 | 0 | 0 | 0 | 0 | 0 | 0 | 0 | 0 | 0.5 | 0 | 0 | 0 | 0 | 0 | 0 | 0 | 0 | 0 | 0 | 0 | 0 | 0 | 0 | 0 | 0 | 0 | 0 | 0 | 0 | 0 | 0 | 0 | 0 | 0 | 0 | 0 | 0 | 0 | 0 | 0 | 0 | 0 | 0 | 0 | 0 | 0 | 0 | 0 | 0 | 0 | 0 | 0 | 0.5 | 0 | 0 | 0 | 0 | 0 | 0 | 0 | 0 | 0 | 0 | 0 | 0 | 0 | 0 | 0 | n.a. | 1173 | 0.5 | 0.21 | 2.380952 | 1.013 | 1.5 |  | 2.6 |  | 19.2 | 38.5 | 57.7 | 1.5002
1445 | 353 | 0 | 1 | 0 | 0 | 0 | 0 | 0 | 0 | 0 | 0 | 0 | 0 | 0 | 0 | 0 | 0 | 0 | 0 | 0 | 0 | 0 | 0 | 0 | 0 | 0 | 0 | 0 | 0 | 0 | 0 | 0 | 0 | 0 | 0 | 0 | 0 | 0 | 0 | 0 | 0 | 0 | 0 | 0 | 0 | 0 | 0 | 0 | 0 | 0 | 0 | 0 | 0 | 0 | 0 | 0 | 0 | 0 | 0 | 0 | 0 | 0 | 0 | 0 | 0 | 0 | 0 | 0 | 0 | n.a. | 1173 | 0.5 | 0.21 | 2.380952 | 1.013 | 1.5 |  | 2.6 |  | 21.4 | 38.2 | 59.6 | 1.5496
1446 | 353 | 0 | 0.97 | 0 | 0 | 0 | 0 | 0 | 0 | 0 | 0 | 0 | 0 | 0 | 0 | 0 | 0 | 0 | 0 | 0 | 0 | 0 | 0 | 0 | 0 | 0 | 0 | 0 | 0 | 0 | 0 | 0.03 | 0 | 0 | 0 | 0 | 0 | 0 | 0 | 0 | 0 | 0 | 0 | 0 | 0 | 0 | 0 | 0 | 0 | 0 | 0 | 0 | 0 | 0 | 0 | 0 | 0 | 0 | 0 | 0 | 0 | 0 | 0 | 0 | 0 | 0 | 0 | 0 | 0 | Impregnation | 1173 | 0.5 | 0.21 | 2.380952 | 1.013 | 1.5 | 60 | 14.9 |  | 31.2 | 10.2 | 41.4 | 6.1686
1447 | 353 | 0 | 0 | 0 | 0 | 0 | 0 | 0 | 0 | 0 | 0 | 0 | 0 | 0 | 0 | 0 | 0 | 0 | 0 | 0 | 0 | 0 | 0 | 0 | 0 | 0 | 0 | 0 | 0 | 0 | 0 | 0.005 | 0 | 0 | 0 | 0 | 0 | 0 | 0 | 0 | 0 | 0 | 0 | 0 | 0 | 0 | 0 | 0 | 0 | 0 | 0 | 0 | 0 | 0 | 0 | 0 | 0 | 0 | 0 | 0 | 0 | 0.995 | 0 | 0 | 0 | 0 | 0 | 0 | 0 | Impregnation | 1173 | 0.5 | 0.21 | 2.380952 | 1.013 | 1.5 |  | 20.5 |  | 37.1 | 10.1 | 47.2 | 9.676
1448 | 354 | 0 | 0 | 0 | 0 | 0 | 0 | 0 | 0 | 0 | 0 | 0 | 0 | 0 | 0 | 0 | 0 | 0 | 0 | 0 | 0 | 0 | 0 | 0 | 0 | 0 | 0 | 0 | 0 | 0 | 0 | 0.25 | 0 | 0 | 0 | 0 | 0 | 0 | 0 | 0 | 0 | 0 | 0 | 0 | 0 | 0 | 0 | 0 | 0 | 0 | 0 | 0.25 | 0 | 0 | 0 | 0 | 0 | 0 | 0 | 0.5 | 0 | 0 | 0 | 0 | 0 | 0 | 0 | 0 | 0 | Therm.decomp. | 973 | 0.167 | 0.033 | 5.060606 | 1.013 | 1.2 |  | 17 |  | 58 | 8 | 66 | 11.22
1449 | 355 | 0 | 0 | 0 | 0 | 0 | 0 | 0 | 0 | 0 | 0 | 0 | 0 | 0 | 0 | 0 | 0 | 0 | 0 | 0 | 0 | 0 | 0 | 0 | 0 | 0 | 0 | 0 | 0 | 0 | 0 | 0 | 0 | 0 | 0 | 0 | 0 | 0 | 0 | 0 | 0 | 0 | 0 | 0 | 0 | 0 | 0 | 0 | 0 | 0 | 0 | 0 | 0 | 1 | 0 | 0 | 0 | 0 | 0 | 0 | 0 | 0 | 0 | 0 | 0 | 0 | 0 | 0 | 0 | impregnation | 1123 | 0.09 | 0.02 | 4.5 | 1.013 | 1.8 |  | 17 |  |  | 15 | 23 | 3.91
1450 | 355 | 0 | 0 | 0 | 0 | 0 | 0 | 0 | 0 | 0 | 0 | 0 | 0 | 0 | 0 | 0 | 0 | 0 | 0 | 0 | 0 | 0 | 0 | 0 | 0 | 0 | 0 | 0 | 0 | 0 | 0 | 0.018 | 0 | 0 | 0 | 0 | 0 | 0 | 0 | 0 | 0 | 0 | 0 | 0 | 0 | 0 | 0 | 0 | 0 | 0 | 0 | 0 | 0 | 0.982 | 0 | 0 | 0 | 0 | 0 | 0 | 0 | 0 | 0 | 0 | 0 | 0 | 0 | 0 | 0 | impregnation | 1123 | 0.09 | 0.02 | 4.5 | 1.013 | 1.8 |  | 6 |  |  | 0 | 0 | 0
1451 | 355 | 0 | 0 | 0 | 0 | 0 | 0 | 0 | 0 | 0 | 0 | 0 | 0 | 0 | 0 | 0 | 0 | 0 | 0 | 0 | 0 | 0 | 0 | 0 | 0 | 0 | 0 | 0 | 0 | 0 | 0 | 0 | 0 | 0 | 0 | 0 | 0 | 0.018 | 0 | 0 | 0 | 0 | 0 | 0 | 0 | 0 | 0 | 0 | 0 | 0 | 0 | 0 | 0 | 0.982 | 0 | 0 | 0 | 0 | 0 | 0 | 0 | 0 | 0 | 0 | 0 | 0 | 0 | 0 | 0 | impregnation | 1123 | 0.09 | 0.02 | 4.5 | 1.013 | 1.8 |  | 2 |  |  | 0 | 0 | 0
1452 | 355 | 0 | 0 | 0 | 0 | 0 | 0 | 0 | 0 | 0 | 0 | 0 | 0 | 0 | 0 | 0 | 0 | 0 | 0 | 0 | 0 | 0 | 0 | 0 | 0 | 0 | 0 | 0 | 0 | 0.018 | 0 | 0 | 0 | 0 | 0 | 0 | 0 | 0 | 0 | 0 | 0 | 0 | 0 | 0 | 0 | 0 | 0 | 0 | 0 | 0 | 0 | 0 | 0 | 0.982 | 0 | 0 | 0 | 0 | 0 | 0 | 0 | 0 | 0 | 0 | 0 | 0 | 0 | 0 | 0 | impregnation | 1123 | 0.09 | 0.02 | 4.5 | 1.013 | 1.8 |  | 2 |  |  | 0 | 0 | 0
1453 | 355 | 0 | 0 | 0 | 0 | 0 | 0 | 0 | 0 | 0 | 0 | 0 | 0 | 0 | 0 | 0 | 0 | 0 | 0 | 0 | 0 | 0 | 0 | 0 | 0 | 0 | 0 | 0 | 0 | 0 | 0 | 0 | 0 | 0 | 0 | 0 | 0 | 0 | 0 | 0 | 0 | 0 | 0 | 0 | 0 | 0 | 0.018 | 0 | 0 | 0 | 0 | 0 | 0 | 0.982 | 0 | 0 | 0 | 0 | 0 | 0 | 0 | 0 | 0 | 0 | 0 | 0 | 0 | 0 | 0 | impregnation | 1123 | 0.09 | 0.02 | 4.5 | 1.013 | 1.8 |  | 2 |  |  | 0 | 8 | 0.16
1454 | 355 | 0 | 0 | 0 | 0 | 0 | 0 | 0 | 0 | 0 | 0 | 0 | 0 | 0 | 0 | 0 | 0.018 | 0 | 0 | 0 | 0 | 0 | 0 | 0 | 0 | 0 | 0 | 0 | 0 | 0 | 0 | 0 | 0 | 0 | 0 | 0 | 0 | 0 | 0 | 0 | 0 | 0 | 0 | 0 | 0 | 0 | 0 | 0 | 0 | 0 | 0 | 0 | 0 | 0.982 | 0 | 0 | 0 | 0 | 0 | 0 | 0 | 0 | 0 | 0 | 0 | 0 | 0 | 0 | 0 | impregnation | 1123 | 0.09 | 0.02 | 4.5 | 1.013 | 1.8 |  | 5 |  |  | 0 | 10 | 0.5
1455 | 355 | 0 | 0 | 0 | 0 | 0 | 0 | 0 | 0 | 0 | 0 | 0 | 0 | 0 | 0 | 0 | 0 | 0 | 0 | 0 | 0 | 0 | 0 | 0 | 0 | 0 | 0 | 0 | 0 | 0 | 0 | 0 | 0 | 0.018 | 0 | 0 | 0 | 0 | 0 | 0 | 0 | 0 | 0 | 0 | 0 | 0 | 0 | 0 | 0 | 0 | 0 | 0 | 0 | 0.982 | 0 | 0 | 0 | 0 | 0 | 0 | 0 | 0 | 0 | 0 | 0 | 0 | 0 | 0 | 0 | impregnation | 1123 | 0.09 | 0.02 | 4.5 | 1.013 | 1.8 |  | 15 |  |  | 0 | 20 | 3
1456 | 355 | 0 | 0 | 0 | 0 | 0 | 0 | 0 | 0 | 0 | 0.018 | 0 | 0 | 0 | 0 | 0 | 0 | 0 | 0 | 0 | 0 | 0 | 0 | 0 | 0 | 0 | 0 | 0 | 0 | 0 | 0 | 0 | 0 | 0 | 0 | 0 | 0 | 0 | 0 | 0 | 0 | 0 | 0 | 0 | 0 | 0 | 0 | 0 | 0 | 0 | 0 | 0 | 0 | 0.982 | 0 | 0 | 0 | 0 | 0 | 0 | 0 | 0 | 0 | 0 | 0 | 0 | 0 | 0 | 0 | impregnation | 1123 | 0.09 | 0.02 | 4.5 | 1.013 | 1.8 |  | 15 |  |  | 0 | 21 | 3.15
1457 | 355 | 0 | 0 | 0 | 0 | 0 | 0 | 0 | 0 | 0 | 0 | 0 | 0 | 0 | 0 | 0 | 0 | 0 | 0 | 0 | 0 | 0 | 0 | 0 | 0 | 0 | 0 | 0 | 0 | 0 | 0 | 0 | 0 | 0 | 0 | 0 | 0 | 0.012 | 0 | 0 | 0 | 0 | 0 | 0 | 0 | 0 | 0 | 0 | 0 | 0 | 0 | 0 | 0 | 0.982 | 0 | 0 | 0 | 0 | 0 | 0 | 0 | 0 | 0 | 0 | 0.006 | 0 | 0 | 0 | 0 | impregnation | 1123 | 0.09 | 0.02 | 4.5 | 1.013 | 1.8 |  | 44 |  |  | 42 | 52 | 22.88
1458 | 355 | 0 | 0 | 0 | 0 | 0 | 0 | 0 | 0 | 0 | 0 | 0 | 0 | 0 | 0 | 0 | 0 | 0 | 0 | 0 | 0 | 0 | 0 | 0 | 0 | 0 | 0 | 0 | 0 | 0.012 | 0 | 0 | 0 | 0 | 0 | 0 | 0 | 0 | 0 | 0 | 0 | 0 | 0 | 0 | 0 | 0 | 0 | 0 | 0 | 0 | 0 | 0 | 0 | 0.982 | 0 | 0 | 0 | 0 | 0 | 0 | 0 | 0 | 0 | 0 | 0.006 | 0 | 0 | 0 | 0 | impregnation | 1123 | 0.09 | 0.02 | 4.5 | 1.013 | 1.8 |  | 30 |  |  | 52 | 67 | 20.1
1459 | 355 | 0 | 0 | 0 | 0 | 0 | 0 | 0 | 0 | 0 | 0 | 0 | 0 | 0 | 0 | 0 | 0 | 0 | 0 | 0 | 0 | 0 | 0 | 0 | 0 | 0 | 0 | 0 | 0 | 0 | 0 | 0 | 0 | 0 | 0 | 0 | 0 | 0 | 0 | 0 | 0 | 0 | 0 | 0 | 0 | 0 | 0.012 | 0 | 0 | 0 | 0 | 0 | 0 | 0.982 | 0 | 0 | 0 | 0 | 0 | 0 | 0 | 0 | 0 | 0 | 0.006 | 0 | 0 | 0 | 0 | impregnation | 1123 | 0.09 | 0.02 | 4.5 | 1.013 | 1.8 |  | 32 |  |  | 59 | 78 | 24.96
1460 | 355 | 0 | 0 | 0 | 0 | 0 | 0 | 0 | 0 | 0 | 0 | 0 | 0 | 0 | 0 | 0 | 0.012 | 0 | 0 | 0 | 0 | 0 | 0 | 0 | 0 | 0 | 0 | 0 | 0 | 0 | 0 | 0 | 0 | 0 | 0 | 0 | 0 | 0 | 0 | 0 | 0 | 0 | 0 | 0 | 0 | 0 | 0 | 0 | 0 | 0 | 0 | 0 | 0 | 0.982 | 0 | 0 | 0 | 0 | 0 | 0 | 0 | 0 | 0 | 0 | 0.006 | 0 | 0 | 0 | 0 | impregnation | 1123 | 0.09 | 0.02 | 4.5 | 1.013 | 1.8 |  | 33 |  |  | 39 | 55 | 18.15
1461 | 355 | 0 | 0 | 0 | 0 | 0 | 0 | 0 | 0 | 0 | 0 | 0 | 0 | 0 | 0 | 0 | 0 | 0 | 0 | 0 | 0 | 0 | 0 | 0 | 0 | 0 | 0 | 0 | 0 | 0 | 0 | 0.012 | 0 | 0 | 0 | 0 | 0 | 0 | 0 | 0 | 0 | 0 | 0 | 0 | 0 | 0 | 0 | 0 | 0 | 0 | 0 | 0 | 0 | 0.982 | 0 | 0 | 0 | 0 | 0 | 0 | 0 | 0 | 0 | 0 | 0.006 | 0 | 0 | 0 | 0 | impregnation | 1123 | 0.09 | 0.02 | 4.5 | 1.013 | 1.8 |  | 36 |  |  | 26 | 27 | 9.72
1462 | 355 | 0 | 0 | 0 | 0 | 0 | 0 | 0 | 0 | 0 | 0.009 | 0 | 0 | 0 | 0 | 0 | 0 | 0 | 0 | 0 | 0 | 0 | 0 | 0 | 0 | 0 | 0 | 0 | 0 | 0 | 0 | 0 | 0 | 0 | 0 | 0 | 0 | 0 | 0 | 0 | 0 | 0 | 0 | 0 | 0 | 0 | 0 | 0 | 0 | 0 | 0 | 0 | 0 | 0.982 | 0 | 0 | 0 | 0 | 0 | 0 | 0 | 0 | 0 | 0 | 0.009 | 0 | 0 | 0 | 0 | impregnation | 1123 | 0.09 | 0.02 | 4.5 | 1.013 | 1.8 |  | 16 |  |  | 20 | 25 | 4
1463 | 355 | 0 | 0 | 0 | 0 | 0 | 0 | 0 | 0 | 0 | 0 | 0 | 0 | 0 | 0 | 0 | 0 | 0 | 0 | 0 | 0 | 0 | 0 | 0 | 0 | 0 | 0 | 0 | 0 | 0 | 0 | 0 | 0 | 0.009 | 0 | 0 | 0 | 0 | 0 | 0 | 0 | 0 | 0 | 0 | 0 | 0 | 0 | 0 | 0 | 0 | 0 | 0 | 0 | 0.982 | 0 | 0 | 0 | 0 | 0 | 0 | 0 | 0 | 0 | 0 | 0.009 | 0 | 0 | 0 | 0 | impregnation | 1123 | 0.09 | 0.02 | 4.5 | 1.013 | 1.8 |  | 20 |  |  | 15 | 20 | 4
1464 | 356 | 0 | 0 | 0 | 0 | 0 | 0 | 0 | 0 | 0 | 1 | 0 | 0 | 0 | 0 | 0 | 0 | 0 | 0 | 0 | 0 | 0 | 0 | 0 | 0 | 0 | 0 | 0 | 0 | 0 | 0 | 0 | 0 | 0 | 0 | 0 | 0 | 0 | 0 | 0 | 0 | 0 | 0 | 0 | 0 | 0 | 0 | 0 | 0 | 0 | 0 | 0 | 0 | 0 | 0 | 0 | 0 | 0 | 0 | 0 | 0 | 0 | 0 | 0 | 0 | 0 | 0 | 0 | 0 | impregnation | 973 | 0.5 | 0.1 | 5 | 1.013 | 0.21 | 33.3 | 4.7 |  |  |  | 16 | 0.752
1465 | 356 | 0 | 0 | 0 | 0 | 0 | 0 | 0 | 0 | 0 | 0.781 | 0 | 0 | 0 | 0 | 0 | 0 | 0 | 0 | 0 | 0 | 0 | 0 | 0 | 0 | 0 | 0 | 0 | 0 | 0 | 0 | 0 | 0 | 0 | 0 | 0 | 0 | 0.219 | 0 | 0 | 0 | 0 | 0 | 0 | 0 | 0 | 0 | 0 | 0 | 0 | 0 | 0 | 0 | 0 | 0 | 0 | 0 | 0 | 0 | 0 | 0 | 0 | 0 | 0 | 0 | 0 | 0 | 0 | 0 | impregnation | 973 | 0.5 | 0.1 | 5 | 1.013 | 0.21 | 14.4 | 4.2 |  |  |  | 73.5 | 3.087
1466 | 356 | 0 | 0 | 0 | 0 | 0 | 0 | 0 | 0 | 0 | 0.562 | 0 | 0.281 | 0 | 0 | 0 | 0 | 0 | 0 | 0 | 0 | 0 | 0 | 0 | 0 | 0 | 0 | 0 | 0 | 0 | 0 | 0 | 0 | 0 | 0 | 0 | 0 | 0.157 | 0 | 0 | 0 | 0 | 0 | 0 | 0 | 0 | 0 | 0 | 0 | 0 | 0 | 0 | 0 | 0 | 0 | 0 | 0 | 0 | 0 | 0 | 0 | 0 | 0 | 0 | 0 | 0 | 0 | 0 | 0 | impregnation | 973 | 0.5 | 0.1 | 5 | 1.013 | 0.21 | 23.2 | 5 |  |  |  | 56.4 | 2.82
1467 | 357 | 0 | 0 | 0 | 0 | 0 | 0 | 0 | 0 | 0 | 0 | 0 | 0 | 0 | 0 | 0 | 0 | 0 | 0 | 0 | 0 | 0 | 0 | 0 | 0 | 0 | 0 | 0 | 0 | 0 | 0.9 | 0 | 0 | 0 | 0 | 0 | 0 | 0 | 0 | 0 | 0.1 | 0 | 0 | 0 | 0 | 0 | 0 | 0 | 0 | 0 | 0 | 0 | 0 | 0 | 0 | 0 | 0 | 0 | 0 | 0 | 0 | 0 | 0 | 0 | 0 | 0 | 0 | 0 | 0 | impregnation | 923 | 0.833 | 0.167 | 4.988024 | 1.013 | 0.45 |  | 42 |  |  |  | 0 | 0
1468 | 357 | 0 | 0 | 0 | 0 | 0 | 0 | 0 | 0 | 0 | 0 | 0 | 0 | 0 | 0 | 0 | 0 | 0 | 0 | 0 | 0 | 0 | 0 | 0 | 0 | 0 | 0 | 0 | 0 | 0 | 0 | 0 | 0 | 0 | 0 | 0 | 0 | 0 | 0 | 0 | 0.053 | 0 | 0 | 0 | 0 | 0 | 0 | 0 | 0 | 0 | 0 | 0 | 0 | 0 | 0.947 | 0 | 0 | 0 | 0 | 0 | 0 | 0 | 0 | 0 | 0 | 0 | 0 | 0 | 0 | impregnation | 823 | 0.833 | 0.167 | 4.988024 | 1.013 | 0.45 |  | 6 |  |  |  | 58 | 3.48
1469 | 357 | 0 | 0 | 0 | 0 | 0 | 0 | 0 | 0 | 0 | 0 | 0 | 0.9 | 0 | 0 | 0 | 0 | 0 | 0 | 0 | 0 | 0 | 0 | 0 | 0 | 0 | 0 | 0 | 0 | 0 | 0 | 0 | 0 | 0 | 0 | 0 | 0 | 0 | 0 | 0 | 0.1 | 0 | 0 | 0 | 0 | 0 | 0 | 0 | 0 | 0 | 0 | 0 | 0 | 0 | 0 | 0 | 0 | 0 | 0 | 0 | 0 | 0 | 0 | 0 | 0 | 0 | 0 | 0 | 0 | impregnation | 823 | 0.833 | 0.167 | 4.988024 | 1.013 | 0.45 |  | 25 |  |  |  | 62 | 15.5
1470 | 358 | 0 | 0 | 0 | 0 | 0 | 0 | 0 | 0 | 0 | 0 | 0 | 0 | 0 | 0 | 0 | 0 | 0 | 0 | 0 | 0 | 0 | 0 | 0 | 0 | 0 | 0 | 0 | 0 | 0 | 0.091 | 0 | 0 | 0.909 | 0 | 0 | 0 | 0 | 0 | 0 | 0 | 0 | 0 | 0 | 0 | 0 | 0 | 0 | 0 | 0 | 0 | 0 | 0 | 0 | 0 | 0 | 0 | 0 | 0 | 0 | 0 | 0 | 0 | 0 | 0 | 0 | 0 | 0 | 0 | Therm.decomp. | 1023 | 0.8 | 0.2 | 4 | 1.013 | 0.07 |  | 30 |  |  |  | 56.7 | 17.01
1471 | 359 | 0 | 0 | 0 | 0 | 0 | 0 | 0 | 0 | 0 | 0 | 0 | 0 | 0 | 0 | 0 | 0 | 0 | 0 | 0 | 0 | 0 | 0 | 0 | 0 | 0 | 0 | 0 | 0 | 0 | 0 | 0.129 | 0 | 0.871 | 0 | 0 | 0 | 0 | 0 | 0 | 0 | 0 | 0 | 0 | 0 | 0 | 0 | 0 | 0 | 0 | 0 | 0 | 0 | 0 | 0 | 0 | 0 | 0 | 0 | 0 | 0 | 0 | 0 | 0 | 0 | 0 | 0 | 0 | 0 | impregnation | 1173 | 0.094 | 0.023 | 4.086957 | 1.013 | 0.45 |  | 25 |  |  |  | 97 | 24.25
1472 | 360 | 0 | 0 | 0 | 0 | 0 | 0 | 0 | 0 | 0 | 0 | 0 | 0 | 0 | 0 | 0 | 0 | 0 | 0 | 0 | 0 | 0 | 0 | 0 | 0 | 0 | 0 | 0 | 0 | 0 | 0 | 0.091 | 0 | 0.909 | 0 | 0 | 0 | 0 | 0 | 0 | 0 | 0 | 0 | 0 | 0 | 0 | 0 | 0 | 0 | 0 | 0 | 0 | 0 | 0 | 0 | 0 | 0 | 0 | 0 | 0 | 0 | 0 | 0 | 0 | 0 | 0 | 0 | 0 | 0 | precipitation | 1023 | 0.75 | 0.25 | 3 | 1.013 | 0.35 |  | 36.1 |  |  |  | 60.1 | 21.6961
1473 | 361 | 0 | 0 | 0 | 0 | 0 | 0 | 0 | 0 | 0 | 0.626 | 0 | 0 | 0.093 | 0 | 0 | 0 | 0 | 0 | 0 | 0 | 0 | 0 | 0 | 0 | 0 | 0 | 0 | 0 | 0 | 0 | 0 | 0 | 0 | 0 | 0 | 0 | 0 | 0 | 0 | 0 | 0.281 | 0 | 0 | 0 | 0 | 0 | 0 | 0 | 0 | 0 | 0 | 0 | 0 | 0 | 0 | 0 | 0 | 0 | 0 | 0 | 0 | 0 | 0 | 0 | 0 | 0 | 0 | 0 | precipitation | 1023 | 0.165 | 0.083 | 1.987952 | 1.013 | 0.6 |  | 7.3 | 78.9 | 0 | 21.1 | 21.1 | 1.5403
1474 | 361 | 0 | 0 | 0 | 0 | 0 | 0 | 0 | 0 | 0 | 0.406 | 0 | 0 | 0.56 | 0 | 0 | 0 | 0 | 0 | 0 | 0 | 0 | 0 | 0 | 0 | 0 | 0 | 0 | 0 | 0 | 0 | 0 | 0 | 0 | 0 | 0 | 0 | 0 | 0 | 0 | 0 | 0.034 | 0 | 0 | 0 | 0 | 0 | 0 | 0 | 0 | 0 | 0 | 0 | 0 | 0 | 0 | 0 | 0 | 0 | 0 | 0 | 0 | 0 | 0 | 0 | 0 | 0 | 0 | 0 | precipitation | 1023 | 0.165 | 0.083 | 1.987952 | 1.013 | 0.6 |  | 39.3 | 43.7 | 51 | 5.3 | 56.3 | 22.1259
1475 | 361 | 0 | 0 | 0 | 0 | 0 | 0 | 0 | 0 | 0 | 0.4 | 0 | 0 | 0.56 | 0 | 0 | 0 | 0 | 0 | 0 | 0 | 0 | 0 | 0 | 0 | 0 | 0 | 0 | 0 | 0 | 0 | 0 | 0 | 0 | 0 | 0 | 0 | 0 | 0 | 0 | 0 | 0.03 | 0.01 | 0 | 0 | 0 | 0 | 0 | 0 | 0 | 0 | 0 | 0 | 0 | 0 | 0 | 0 | 0 | 0 | 0 | 0 | 0 | 0 | 0 | 0 | 0 | 0 | 0 | 0 | precipitation | 1023 | 0.165 | 0.083 | 1.987952 | 1.013 | 0.6 |  | 39 | 40.8 | 53.7 | 5.5 | 59.2 | 23.088
1476 | 361 | 0 | 0 | 0 | 0 | 0 | 0 | 0 | 0 | 0 | 0.4 | 0 | 0 | 0.56 | 0 | 0 | 0 | 0 | 0 | 0 | 0 | 0 | 0 | 0 | 0 | 0 | 0 | 0 | 0 | 0 | 0 | 0 | 0 | 0 | 0 | 0 | 0 | 0 | 0 | 0 | 0.008 | 0.032 | 0 | 0 | 0 | 0 | 0 | 0 | 0 | 0 | 0 | 0 | 0 | 0 | 0 | 0 | 0 | 0 | 0 | 0 | 0 | 0 | 0 | 0 | 0 | 0 | 0 | 0 | 0 | precipitation | 1023 | 0.165 | 0.083 | 1.987952 | 1.013 | 0.6 |  | 38.8 | 43.5 | 51.7 | 4.8 | 56.5 | 21.922
1477 | 361 | 0 | 0 | 0 | 0 | 0 | 0 | 0 | 0 | 0 | 0.356 | 0 | 0 | 0.459 | 0 | 0 | 0 | 0 | 0 | 0 | 0 | 0 | 0 | 0 | 0 | 0 | 0 | 0 | 0 | 0 | 0 | 0 | 0 | 0 | 0 | 0 | 0 | 0 | 0 | 0 | 0 | 0.178 | 0 | 0 | 0 | 0 | 0 | 0 | 0 | 0 | 0 | 0 | 0 | 0 | 0 | 0 | 0 | 0 | 0 | 0 | 0 | 0 | 0 | 0 | 0 | 0 | 0 | 0.007 | 0 | precipitation | 1023 | 0.165 | 0.083 | 1.987952 | 1.013 | 0.6 |  | 36.6 | 41.7 | 49.3 | 9 | 58.3 | 21.3378
1478 | 362 | 0 | 0 | 0 | 0 | 0 | 0 | 0 | 0 | 0 | 0 | 0 | 0 | 0 | 0 | 0 | 0 | 0 | 0 | 0 | 0 | 0 | 0 | 0 | 0 | 0 | 0 | 0 | 0 | 0 | 0 | 0 | 0 | 0 | 0 | 0 | 0 | 0 | 0 | 0 | 0 | 0 | 0 | 0 | 0 | 0 | 0 | 0 | 0 | 0 | 0 | 0 | 0 | 0.98 | 0 | 0 | 0 | 0 | 0 | 0 | 0 | 0 | 0 | 0 | 0.02 | 0 | 0 | 0 | 0 | impregnation | 923 | 0.9 | 0.1 | 9 | 1.013 | 0.6 |  | 1.2 |  | 0.4 | 6.8 | 7.2 | 0.0864
1479 | 362 | 0 | 0 | 0 | 0 | 0 | 0 | 0 | 0 | 0 | 0 | 0 | 0 | 0 | 0 | 0 | 0 | 0 | 0 | 0 | 0 | 0 | 0 | 0 | 0 | 0 | 0 | 0 | 0 | 0.038 | 0 | 0 | 0 | 0 | 0 | 0 | 0 | 0 | 0 | 0 | 0 | 0 | 0 | 0 | 0 | 0 | 0 | 0 | 0 | 0 | 0 | 0 | 0 | 0.95 | 0 | 0 | 0 | 0 | 0 | 0 | 0 | 0 | 0 | 0 | 0.012 | 0 | 0 | 0 | 0 | impregnation | 923 | 0.9 | 0.1 | 9 | 1.013 | 0.6 |  | 1.47 |  | 8 | 26.2 | 34.2 | 0.50274
1480 | 362 | 0 | 0 | 0 | 0 | 0 | 0 | 0 | 0 | 0 | 0 | 0 | 0 | 0 | 0 | 0 | 0 | 0 | 0 | 0 | 0 | 0 | 0 | 0 | 0 | 0 | 0 | 0 | 0 | 0.038 | 0 | 0 | 0 | 0 | 0 | 0 | 0 | 0 | 0 | 0 | 0 | 0 | 0 | 0 | 0 | 0 | 0 | 0 | 0 | 0 | 0 | 0 | 0 | 0 | 0 | 0 | 0 | 0 | 0 | 0 | 0 | 0.95 | 0 | 0 | 0.012 | 0 | 0 | 0 | 0 | impregnation | 923 | 0.9 | 0.1 | 9 | 1.013 | 0.6 |  | 2.64 |  | 0.5 | 5.8 | 6.3 | 0.16632
1481 | 362 | 0 | 0.95 | 0 | 0 | 0 | 0 | 0 | 0 | 0 | 0 | 0 | 0 | 0 | 0 | 0 | 0 | 0 | 0 | 0 | 0 | 0 | 0 | 0 | 0 | 0 | 0 | 0 | 0 | 0.038 | 0 | 0 | 0 | 0 | 0 | 0 | 0 | 0 | 0 | 0 | 0 | 0 | 0 | 0 | 0 | 0 | 0 | 0 | 0 | 0 | 0 | 0 | 0 | 0 | 0 | 0 | 0 | 0 | 0 | 0 | 0 | 0 | 0 | 0 | 0.012 | 0 | 0 | 0 | 0 | impregnation | 923 | 0.9 | 0.1 | 9 | 1.013 | 0.6 |  | 3.3 |  | 0.02 | 1.41 | 1.43 | 0.04719
1482 | 362 | 0 | 0 | 0 | 0 | 0 | 0 | 0 | 0 | 0 | 0 | 0 | 0 | 0 | 0 | 0 | 0 | 0 | 0 | 0 | 0 | 0 | 0 | 0 | 0 | 0 | 0 | 0 | 0 | 0.038 | 0 | 0 | 0 | 0.95 | 0 | 0 | 0 | 0 | 0 | 0 | 0 | 0 | 0 | 0 | 0 | 0 | 0 | 0 | 0 | 0 | 0 | 0 | 0 | 0 | 0 | 0 | 0 | 0 | 0 | 0 | 0 | 0 | 0 | 0 | 0.012 | 0 | 0 | 0 | 0 | impregnation | 923 | 0.9 | 0.1 | 9 | 1.013 | 0.6 |  | 2.55 |  | 0.35 | 3.33 | 3.68 | 0.09384
1483 | 363 | 0 | 0 | 0 | 0 | 0 | 0 | 0.75 | 0 | 0 | 0 | 0 | 0 | 0 | 0 | 0 | 0 | 0 | 0 | 0 | 0 | 0 | 0 | 0 | 0 | 0 | 0 | 0 | 0 | 0 | 0 | 0 | 0 | 0 | 0 | 0 | 0 | 0 | 0 | 0 | 0 | 0 | 0 | 0 | 0 | 0 | 0 | 0 | 0 | 0 | 0 | 0 | 0 | 0 | 0.1 | 0 | 0 | 0 | 0 | 0 | 0 | 0 | 0 | 0 | 0 | 0.15 | 0 | 0 | 0 | Therm.decomp. | 1223 | 0.333 | 0.167 | 1.994012 | 1.013 | 0.4 |  | 43.1 |  |  |  | 62 | 26.722
1484 | 364 | 0 | 0 | 0 | 0 | 0 | 0 | 0 | 0 | 0 | 0 | 0 | 0 | 0 | 0 | 0 | 0 | 0 | 0 | 0 | 0 | 0 | 0 | 0 | 0 | 0 | 0 | 0 | 0 | 0 | 0.992 | 0 | 0 | 0 | 0 | 0 | 0 | 0 | 0 | 0 | 0 | 0 | 0 | 0 | 0 | 0 | 0 | 0 | 0 | 0 | 0 | 0 | 0 | 0 | 0 | 0 | 0.008 | 0 | 0 | 0 | 0 | 0 | 0 | 0 | 0 | 0 | 0 | 0 | 0 | impregnation | 923 | 0.783 | 0.217 | 3.608295 | 1.013 | 0.06 |  | 23 |  |  |  | 52 | 11.96
1485 | 364 | 0 | 0 | 0 | 0 | 0 | 0 | 0 | 0 | 0 | 0 | 0 | 0 | 0 | 0 | 0 | 0 | 0 | 0 | 0 | 0 | 0 | 0 | 0 | 0 | 0 | 0 | 0 | 0 | 0 | 0.966 | 0 | 0 | 0 | 0 | 0 | 0 | 0 | 0 | 0 | 0.026 | 0 | 0 | 0 | 0 | 0 | 0 | 0 | 0 | 0 | 0 | 0 | 0 | 0 | 0 | 0 | 0.008 | 0 | 0 | 0 | 0 | 0 | 0 | 0 | 0 | 0 | 0 | 0 | 0 | impregnation | 923 | 0.783 | 0.217 | 3.608295 | 1.013 | 0.06 |  | 38 |  |  |  | 2 | 0.76
1486 | 365 | 0 | 0 | 0 | 0 | 0 | 0 | 0 | 0 | 0 | 0 | 0 | 0 | 0 | 0 | 0 | 0 | 0 | 0 | 0 | 0 | 0 | 0 | 0 | 0 | 0 | 0 | 0 | 0 | 0 | 0 | 0 | 0 | 0 | 0 | 0 | 0 | 0 | 0 | 0 | 0 | 0 | 0 | 0 | 0 | 0 | 0 | 0 | 0 | 0 | 0 | 0 | 0 | 1 | 0 | 0 | 0 | 0 | 0 | 0 | 0 | 0 | 0 | 0 | 0 | 0 | 0 | 0 | 0 | impregnation | 1050 | 0.88 | 0.118 | 7.457627 | 1.013 | 0.22 |  | 0 |  | 0 |  | 0 | 0
1487 | 365 | 0 | 0 | 0 | 0 | 0 | 0 | 0 | 0 | 0 | 0 | 0 | 0 | 0 | 0 | 0 | 0 | 0 | 0 | 0 | 0 | 0 | 0 | 0 | 0 | 0 | 0 | 0 | 0 | 0 | 0 | 0 | 0 | 0 | 0.04 | 0 | 0 | 0 | 0 | 0 | 0 | 0 | 0 | 0 | 0 | 0 | 0 | 0 | 0 | 0 | 0 | 0 | 0 | 0.96 | 0 | 0 | 0 | 0 | 0 | 0 | 0 | 0 | 0 | 0 | 0 | 0 | 0 | 0 | 0 | impregnation | 1050 | 0.88 | 0.118 | 7.457627 | 1.013 | 0.22 |  | 0 |  | 0 |  | 0 | 0
1488 | 365 | 0 | 0 | 0 | 0 | 0 | 0 | 0 | 0 | 0 | 0 | 0 | 0 | 0 | 0 | 0 | 0 | 0 | 0 | 0 | 0 | 0 | 0 | 0 | 0 | 0 | 0 | 0 | 0 | 0 | 0 | 0 | 0 | 0 | 0 | 0 | 0 | 0.091 | 0 | 0 | 0 | 0 | 0 | 0 | 0 | 0 | 0 | 0 | 0 | 0 | 0 | 0 | 0 | 0.864 | 0 | 0 | 0 | 0 | 0 | 0 | 0 | 0 | 0 | 0 | 0.045 | 0 | 0 | 0 | 0 | impregnation | 1050 | 0.88 | 0.118 | 7.457627 | 1.013 | 0.22 |  | 11 |  | 17 |  | 63 | 6.93
1489 | 365 | 0 | 0 | 0 | 0 | 0 | 0 | 0 | 0 | 0 | 0 | 0 | 0 | 0 | 0 | 0 | 0 | 0 | 0 | 0 | 0 | 0 | 0 | 0 | 0 | 0 | 0 | 0 | 0 | 0 | 0 | 0 | 0 | 0 | 0 | 0 | 0 | 0.091 | 0 | 0 | 0 | 0 | 0 | 0 | 0 | 0 | 0 | 0 | 0 | 0 | 0 | 0 | 0 | 0.828 | 0 | 0 | 0 | 0 | 0 | 0 | 0 | 0 | 0 | 0.036 | 0.045 | 0 | 0 | 0 | 0 | impregnation | 1050 | 0.88 | 0.118 | 7.457627 | 1.013 | 0.22 |  | 10 |  | 4 |  | 12 | 1.2
1490 | 365 | 0 | 0 | 0 | 0 | 0 | 0 | 0 | 0 | 0 | 0 | 0 | 0 | 0 | 0 | 0.036 | 0 | 0 | 0 | 0 | 0 | 0 | 0 | 0 | 0 | 0 | 0 | 0 | 0 | 0 | 0 | 0 | 0 | 0 | 0 | 0 | 0 | 0.091 | 0 | 0 | 0 | 0 | 0 | 0 | 0 | 0 | 0 | 0 | 0 | 0 | 0 | 0 | 0 | 0.828 | 0 | 0 | 0 | 0 | 0 | 0 | 0 | 0 | 0 | 0 | 0.045 | 0 | 0 | 0 | 0 | impregnation | 1050 | 0.88 | 0.118 | 7.457627 | 1.013 | 0.22 |  | 10 |  | 9 |  | 24 | 2.4
1491 | 365 | 0 | 0 | 0 | 0 | 0 | 0 | 0 | 0 | 0 | 0 | 0 | 0 | 0 | 0 | 0 | 0 | 0 | 0 | 0 | 0 | 0 | 0 | 0 | 0 | 0 | 0 | 0 | 0 | 0 | 0 | 0 | 0 | 0 | 0.036 | 0 | 0 | 0.091 | 0 | 0 | 0 | 0 | 0 | 0 | 0 | 0 | 0 | 0 | 0 | 0 | 0 | 0 | 0 | 0.828 | 0 | 0 | 0 | 0 | 0 | 0 | 0 | 0 | 0 | 0 | 0.045 | 0 | 0 | 0 | 0 | impregnation | 1050 | 0.88 | 0.118 | 7.457627 | 1.013 | 0.22 |  | 20 |  | 46 |  | 80 | 16
1492 | 365 | 0 | 0 | 0 | 0 | 0 | 0 | 0 | 0 | 0 | 0 | 0 | 0 | 0 | 0 | 0 | 0 | 0 | 0 | 0 | 0 | 0 | 0.036 | 0 | 0 | 0 | 0 | 0 | 0 | 0 | 0 | 0 | 0 | 0 | 0 | 0 | 0 | 0.091 | 0 | 0 | 0 | 0 | 0 | 0 | 0 | 0 | 0 | 0 | 0 | 0 | 0 | 0 | 0 | 0.828 | 0 | 0 | 0 | 0 | 0 | 0 | 0 | 0 | 0 | 0 | 0.045 | 0 | 0 | 0 | 0 | impregnation | 1050 | 0.88 | 0.118 | 7.457627 | 1.013 | 0.22 |  | 15 |  | 30 |  | 60 | 9
1493 | 365 | 0 | 0 | 0 | 0 | 0 | 0 | 0 | 0 | 0 | 0 | 0 | 0 | 0 | 0.036 | 0 | 0 | 0 | 0 | 0 | 0 | 0 | 0 | 0 | 0 | 0 | 0 | 0 | 0 | 0 | 0 | 0 | 0 | 0 | 0 | 0 | 0 | 0.091 | 0 | 0 | 0 | 0 | 0 | 0 | 0 | 0 | 0 | 0 | 0 | 0 | 0 | 0 | 0 | 0.828 | 0 | 0 | 0 | 0 | 0 | 0 | 0 | 0 | 0 | 0 | 0.045 | 0 | 0 | 0 | 0 | impregnation | 1050 | 0.88 | 0.118 | 7.457627 | 1.013 | 0.22 |  | 16 |  | 40 |  | 68 | 10.88
1494 | 365 | 0 | 0 | 0 | 0 | 0 | 0 | 0 | 0 | 0 | 0 | 0 | 0 | 0 | 0 | 0 | 0 | 0 | 0 | 0 | 0 | 0 | 0 | 0 | 0 | 0 | 0 | 0 | 0 | 0 | 0 | 0 | 0 | 0 | 0 | 0 | 0 | 0.091 | 0 | 0 | 0 | 0 | 0 | 0 | 0 | 0 | 0 | 0 | 0 | 0 | 0 | 0 | 0 | 0.828 | 0 | 0 | 0 | 0 | 0 | 0 | 0 | 0 | 0 | 0 | 0.045 | 0 | 0 | 0.036 | 0 | impregnation | 1050 | 0.88 | 0.118 | 7.457627 | 1.013 | 0.22 |  | 9 |  | 17 |  | 63 | 5.67
1495 | 366 | 0 | 0 | 0 | 0 | 0 | 0 | 0 | 0 | 0 | 0 | 0 | 0 | 0 | 0 | 0 | 0 | 0 | 0 | 0 | 0 | 0 | 0 | 0 | 0 | 0 | 0 | 0 | 0 | 0 | 0 | 0.167 | 0 | 0.833 | 0 | 0 | 0 | 0 | 0 | 0 | 0 | 0 | 0 | 0 | 0 | 0 | 0 | 0 | 0 | 0 | 0 | 0 | 0 | 0 | 0 | 0 | 0 | 0 | 0 | 0 | 0 | 0 | 0 | 0 | 0 | 0 | 0 | 0 | 0 | impregnation | 1053 | 0.405 | 0.203 | 1.995074 | 1.013 | 0.24 |  | 25.1 |  | 28 | 24 | 52 | 13.052
1496 | 366 | 0 | 0 | 0 | 0 | 0 | 0 | 0 | 0 | 0 | 0 | 0 | 0 | 0 | 0 | 0 | 0 | 0 | 0 | 0 | 0 | 0 | 0 | 0 | 0 | 0 | 0 | 0 | 0 | 0 | 0 | 0.167 | 0 | 0 | 0 | 0 | 0 | 0 | 0 | 0 | 0 | 0 | 0 | 0 | 0 | 0 | 0 | 0 | 0 | 0 | 0 | 0 | 0 | 0 | 0 | 0 | 0 | 0 | 0 | 0 | 0 | 0 | 0 | 0 | 0 | 0.833 | 0 | 0 | 0 | impregnation | 1053 | 0.405 | 0.203 | 1.995074 | 1.013 | 0.24 |  | 39.9 |  | 27 | 19 | 46 | 18.354
1497 | 366 | 0 | 0 | 0 | 0 | 0 | 0 | 0 | 0 | 0 | 0 | 0 | 0 | 0 | 0 | 0 | 0 | 0 | 0 | 0 | 0 | 0 | 0 | 0 | 0 | 0 | 0 | 0 | 0 | 0 | 0.833 | 0.167 | 0 | 0 | 0 | 0 | 0 | 0 | 0 | 0 | 0 | 0 | 0 | 0 | 0 | 0 | 0 | 0 | 0 | 0 | 0 | 0 | 0 | 0 | 0 | 0 | 0 | 0 | 0 | 0 | 0 | 0 | 0 | 0 | 0 | 0 | 0 | 0 | 0 | impregnation | 1053 | 0.405 | 0.203 | 1.995074 | 1.013 | 0.24 |  | 19.8 |  | 32 | 28 | 60 | 11.88
1498 | 366 | 0 | 0 | 0 | 0 | 0 | 0 | 0 | 0 | 0 | 0 | 0 | 0 | 0 | 0 | 0 | 0 | 0 | 0 | 0 | 0 | 0 | 0 | 0 | 0 | 0 | 0 | 0 | 0 | 0 | 0 | 0.167 | 0 | 0 | 0 | 0 | 0 | 0 | 0 | 0 | 0 | 0 | 0 | 0 | 0 | 0 | 0 | 0 | 0 | 0 | 0 | 0 | 0 | 0 | 0.833 | 0 | 0 | 0 | 0 | 0 | 0 | 0 | 0 | 0 | 0 | 0 | 0 | 0 | 0 | impregnation | 1053 | 0.405 | 0.203 | 1.995074 | 1.013 | 0.24 |  | 22.3 |  | 28 | 29 | 57 | 12.711
1499 | 366 | 0 | 0 | 0 | 0 | 0 | 0 | 0 | 0 | 0 | 0 | 0 | 0 | 0 | 0 | 0 | 0 | 0 | 0 | 0 | 0 | 0 | 0 | 0 | 0 | 0 | 0.833 | 0 | 0 | 0 | 0 | 0.167 | 0 | 0 | 0 | 0 | 0 | 0 | 0 | 0 | 0 | 0 | 0 | 0 | 0 | 0 | 0 | 0 | 0 | 0 | 0 | 0 | 0 | 0 | 0 | 0 | 0 | 0 | 0 | 0 | 0 | 0 | 0 | 0 | 0 | 0 | 0 | 0 | 0 | impregnation | 1053 | 0.405 | 0.203 | 1.995074 | 1.013 | 0.24 |  | 34.7 |  | 23 | 16 | 39 | 13.533
1500 | 367 | 0 | 0.5 | 0 | 0 | 0 | 0 | 0 | 0 | 0 | 0 | 0 | 0 | 0 | 0 | 0 | 0 | 0 | 0 | 0 | 0 | 0 | 0 | 0 | 0 | 0 | 0 | 0 | 0 | 0 | 0.5 | 0 | 0 | 0 | 0 | 0 | 0 | 0 | 0 | 0 | 0 | 0 | 0 | 0 | 0 | 0 | 0 | 0 | 0 | 0 | 0 | 0 | 0 | 0 | 0 | 0 | 0 | 0 | 0 | 0 | 0 | 0 | 0 | 0 | 0 | 0 | 0 | 0 | 0 | Sol-gel | 1013 | 0.333 | 0.067 | 4.970149 | 1.013 |  |  | 15 |  |  |  | 4.5 | 0.675
1501 | 367 | 0 | 0.45 | 0 | 0 | 0 | 0 | 0 | 0 | 0 | 0 | 0 | 0 | 0 | 0 | 0 | 0 | 0 | 0 | 0 | 0 | 0 | 0 | 0 | 0 | 0 | 0 | 0 | 0 | 0 | 0.5 | 0.05 | 0 | 0 | 0 | 0 | 0 | 0 | 0 | 0 | 0 | 0 | 0 | 0 | 0 | 0 | 0 | 0 | 0 | 0 | 0 | 0 | 0 | 0 | 0 | 0 | 0 | 0 | 0 | 0 | 0 | 0 | 0 | 0 | 0 | 0 | 0 | 0 | 0 | Sol-gel | 1013 | 0.333 | 0.067 | 4.970149 | 1.013 |  |  | 17 |  |  |  | 4.8 | 0.816
1502 | 367 | 0 | 0.45 | 0 | 0 | 0 | 0 | 0 | 0 | 0 | 0 | 0 | 0 | 0 | 0 | 0 | 0 | 0 | 0 | 0 | 0 | 0 | 0 | 0 | 0 | 0 | 0 | 0 | 0 | 0 | 0.5 | 0 | 0 | 0.05 | 0 | 0 | 0 | 0 | 0 | 0 | 0 | 0 | 0 | 0 | 0 | 0 | 0 | 0 | 0 | 0 | 0 | 0 | 0 | 0 | 0 | 0 | 0 | 0 | 0 | 0 | 0 | 0 | 0 | 0 | 0 | 0 | 0 | 0 | 0 | Sol-gel | 1013 | 0.333 | 0.067 | 4.970149 | 1.013 |  |  | 18.3 |  |  |  | 6.4 | 1.1712
1503 | 367 | 0 | 0.5 | 0 | 0 | 0 | 0 | 0 | 0 | 0 | 0 | 0 | 0 | 0 | 0 | 0 | 0 | 0 | 0 | 0 | 0 | 0 | 0 | 0 | 0 | 0 | 0 | 0 | 0 | 0 | 0.45 | 0 | 0 | 0 | 0 | 0 | 0 | 0.05 | 0 | 0 | 0 | 0 | 0 | 0 | 0 | 0 | 0 | 0 | 0 | 0 | 0 | 0 | 0 | 0 | 0 | 0 | 0 | 0 | 0 | 0 | 0 | 0 | 0 | 0 | 0 | 0 | 0 | 0 | 0 | Sol-gel | 1013 | 0.333 | 0.067 | 4.970149 | 1.013 |  |  | 14.5 |  |  |  | 4.2 | 0.609
1504 | 367 | 0 | 0.5 | 0 | 0 | 0 | 0 | 0 | 0 | 0 | 0 | 0 | 0 | 0 | 0 | 0 | 0 | 0 | 0 | 0 | 0 | 0 | 0 | 0 | 0 | 0 | 0 | 0 | 0 | 0.05 | 0.45 | 0 | 0 | 0 | 0 | 0 | 0 | 0 | 0 | 0 | 0 | 0 | 0 | 0 | 0 | 0 | 0 | 0 | 0 | 0 | 0 | 0 | 0 | 0 | 0 | 0 | 0 | 0 | 0 | 0 | 0 | 0 | 0 | 0 | 0 | 0 | 0 | 0 | 0 | Sol-gel | 1013 | 0.333 | 0.067 | 4.970149 | 1.013 |  |  | 16.2 |  |  |  | 5.8 | 0.9396
1505 | 367 | 0 | 0.5 | 0 | 0 | 0 | 0 | 0 | 0 | 0 | 0.05 | 0 | 0 | 0 | 0 | 0 | 0 | 0 | 0 | 0 | 0 | 0 | 0 | 0 | 0 | 0 | 0 | 0 | 0 | 0 | 0.45 | 0 | 0 | 0 | 0 | 0 | 0 | 0 | 0 | 0 | 0 | 0 | 0 | 0 | 0 | 0 | 0 | 0 | 0 | 0 | 0 | 0 | 0 | 0 | 0 | 0 | 0 | 0 | 0 | 0 | 0 | 0 | 0 | 0 | 0 | 0 | 0 | 0 | 0 | Sol-gel | 1013 | 0.333 | 0.067 | 4.970149 | 1.013 |  |  | 14.6 |  |  |  | 3.5 | 0.511
1506 | 367 | 0 | 0.5 | 0 | 0 | 0.05 | 0 | 0 | 0 | 0 | 0 | 0 | 0 | 0 | 0 | 0 | 0 | 0 | 0 | 0 | 0 | 0 | 0 | 0 | 0 | 0 | 0 | 0 | 0 | 0 | 0.45 | 0 | 0 | 0 | 0 | 0 | 0 | 0 | 0 | 0 | 0 | 0 | 0 | 0 | 0 | 0 | 0 | 0 | 0 | 0 | 0 | 0 | 0 | 0 | 0 | 0 | 0 | 0 | 0 | 0 | 0 | 0 | 0 | 0 | 0 | 0 | 0 | 0 | 0 | Sol-gel | 1013 | 0.333 | 0.067 | 4.970149 | 1.013 |  |  | 16.5 |  |  |  | 3 | 0.495
1507 | 368 | 0 | 0 | 0 | 0 | 0 | 0 | 0 | 0 | 0 | 0 | 0 | 0 | 0 | 0 | 0 | 0 | 0 | 0 | 0 | 0 | 0 | 0 | 0 | 0 | 0 | 0 | 0 | 0 | 0 | 0 | 0 | 0 | 0 | 0 | 0 | 0 | 0 | 0 | 0 | 0 | 0.345 | 0 | 0 | 0 | 0 | 0 | 0 | 0 | 0 | 0 | 0 | 0 | 0 | 0 | 0 | 0.655 | 0 | 0 | 0 | 0 | 0 | 0 | 0 | 0 | 0 | 0 | 0 | 0 | Therm.decomp. | 1023 | 0.165 | 0.083 | 1.987952 | 1.013 | 0.6 |  | 19.7 |  |  |  | 4.1 | 0.8077
1508 | 368 | 0 | 0 | 0 | 0 | 0 | 0 | 0 | 0 | 0 | 0 | 0 | 0 | 0 | 0 | 0 | 0 | 0 | 0 | 0 | 0 | 0 | 0 | 0 | 0 | 0 | 0 | 0 | 0 | 0 | 0 | 0 | 0 | 0 | 0 | 0 | 0 | 0 | 0 | 0 | 0 | 0.345 | 0 | 0 | 0 | 0 | 0 | 0 | 0 | 0 | 0 | 0 | 0 | 0 | 0 | 0 | 0.655 | 0 | 0 | 0 | 0 | 0 | 0 | 0 | 0 | 0 | 0 | 0 | 0 | Therm.decomp. | 1023 | 0.165 | 0.083 | 1.987952 | 1.013 | 0.6 |  | 8.4 |  |  |  | 9.7 | 0.8148
1509 | 368 | 0 | 0 | 0 | 0 | 0 | 0 | 0 | 0 | 0 | 0 | 0 | 0 | 0 | 0 | 0 | 0 | 0 | 0 | 0 | 0 | 0 | 0 | 0 | 0 | 0 | 0 | 0 | 0 | 0 | 0 | 0 | 0 | 0 | 0 | 0 | 0 | 0 | 0 | 0 | 0 | 0.298 | 0.008 | 0 | 0 | 0 | 0 | 0 | 0 | 0 | 0 | 0 | 0 | 0 | 0 | 0 | 0.694 | 0 | 0 | 0 | 0 | 0 | 0 | 0 | 0 | 0 | 0 | 0 | 0 | Therm.decomp. | 1023 | 0.165 | 0.083 | 1.987952 | 1.013 | 0.6 |  | 38.6 |  |  |  | 40.7 | 15.7102
1510 | 368 | 0 | 0 | 0 | 0 | 0 | 0 | 0 | 0 | 0 | 0 | 0 | 0 | 0 | 0 | 0 | 0 | 0 | 0 | 0 | 0 | 0 | 0 | 0 | 0 | 0 | 0 | 0 | 0 | 0 | 0 | 0 | 0 | 0 | 0 | 0 | 0 | 0 | 0 | 0 | 0 | 0.298 | 0.008 | 0 | 0 | 0 | 0 | 0 | 0 | 0 | 0 | 0 | 0 | 0 | 0 | 0 | 0.694 | 0 | 0 | 0 | 0 | 0 | 0 | 0 | 0 | 0 | 0 | 0 | 0 | Therm.decomp. | 1023 | 0.165 | 0.083 | 1.987952 | 1.013 | 0.6 |  | 26.5 |  |  |  | 60.2 | 15.953
1511 | 368 | 0 | 0 | 0 | 0 | 0 | 0 | 0 | 0 | 0 | 0 | 0 | 0 | 0 | 0 | 0 | 0 | 0 | 0 | 0 | 0 | 0 | 0 | 0 | 0 | 0 | 0 | 0 | 0 | 0 | 0 | 0 | 0 | 0 | 0 | 0 | 0 | 0 | 0 | 0 | 0 | 0.356 | 0 | 0 | 0 | 0 | 0 | 0 | 0 | 0 | 0 | 0 | 0 | 0 | 0 | 0 | 0.637 | 0 | 0 | 0 | 0 | 0 | 0 | 0 | 0 | 0 | 0 | 0.007 | 0 | Therm.decomp. | 1023 | 0.165 | 0.083 | 1.987952 | 1.013 | 0.6 |  | 26.4 |  | 7.8 | 14.4 | 22.2 | 5.8608
1512 | 368 | 0 | 0 | 0 | 0 | 0 | 0 | 0 | 0 | 0 | 0 | 0 | 0 | 0 | 0.008 | 0 | 0 | 0 | 0 | 0 | 0 | 0 | 0 | 0 | 0 | 0 | 0 | 0 | 0 | 0 | 0 | 0 | 0 | 0 | 0 | 0 | 0 | 0 | 0 | 0 | 0 | 0.317 | 0 | 0 | 0 | 0 | 0 | 0 | 0 | 0 | 0 | 0 | 0 | 0 | 0 | 0 | 0.675 | 0 | 0 | 0 | 0 | 0 | 0 | 0 | 0 | 0 | 0 | 0 | 0 | Therm.decomp. | 1023 | 0.165 | 0.083 | 1.987952 | 1.013 | 0.6 |  | 28.4 |  | 0.7 | 1.1 | 1.8 | 0.5112
1513 | 368 | 0 | 0 | 0 | 0 | 0 | 0 | 0 | 0 | 0 | 0 | 0 | 0 | 0 | 0 | 0 | 0 | 0 | 0 | 0 | 0 | 0 | 0 | 0 | 0 | 0 | 0 | 0 | 0 | 0 | 0 | 0 | 0 | 0 | 0 | 0 | 0 | 0 | 0 | 0 | 0.007 | 0.355 | 0 | 0 | 0 | 0 | 0 | 0 | 0 | 0 | 0 | 0 | 0 | 0 | 0 | 0 | 0.638 | 0 | 0 | 0 | 0 | 0 | 0 | 0 | 0 | 0 | 0 | 0 | 0 | Therm.decomp. | 1023 | 0.165 | 0.083 | 1.987952 | 1.013 | 0.6 |  | 99.9 |  | 0 | 0 | 0 | 0
1514 | 369 | 0 | 0 | 0 | 0 | 0 | 0 | 0 | 0 | 0 | 0 | 0 | 0 | 0 | 0 | 0 | 0 | 0 | 0 | 0 | 0 | 0 | 0 | 0 | 0 | 0 | 0 | 0 | 0 | 0 | 0 | 0 | 0 | 0 | 0 | 0 | 0 | 0.021 | 0 | 0 | 0 | 0 | 0 | 0 | 0 | 0 | 0 | 0 | 0 | 0 | 0 | 0 | 0 | 0.969 | 0 | 0 | 0 | 0 | 0 | 0 | 0 | 0 | 0 | 0 | 0.01 | 0 | 0 | 0 | 0 | impregnation | 1073 | 0.75 | 0.25 | 3 | 1 | 0.1 |  | 8.8 | 45.5 | 21.8 | 32.7 | 54.5 | 4.796
1515 | 369 | 0 | 0 | 0 | 0 | 0 | 0 | 0 | 0 | 0 | 0 | 0 | 0 | 0 | 0 | 0 | 0 | 0 | 0 | 0 | 0 | 0 | 0 | 0 | 0 | 0 | 0 | 0 | 0 | 0 | 0 | 0 | 0 | 0 | 0.022 | 0 | 0 | 0.021 | 0 | 0 | 0 | 0 | 0 | 0 | 0 | 0 | 0 | 0 | 0 | 0 | 0 | 0 | 0 | 0.957 | 0 | 0 | 0 | 0 | 0 | 0 | 0 | 0 | 0 | 0 | 0 | 0 | 0 | 0 | 0 | impregnation | 1073 | 0.75 | 0.25 | 3 | 1 | 0.1 |  | 2.4 | 42.5 | 9.6 | 47.9 | 57.5 | 1.38
1516 | 369 | 0 | 0 | 0 | 0 | 0 | 0 | 0 | 0 | 0 | 0 | 0 | 0 | 0 | 0 | 0 | 0 | 0 | 0 | 0 | 0 | 0 | 0 | 0 | 0 | 0 | 0 | 0 | 0 | 0 | 0 | 0 | 0 | 0 | 0.022 | 0 | 0 | 0 | 0 | 0 | 0 | 0 | 0 | 0 | 0 | 0 | 0 | 0 | 0 | 0 | 0 | 0 | 0 | 0.968 | 0 | 0 | 0 | 0 | 0 | 0 | 0 | 0 | 0 | 0 | 0.01 | 0 | 0 | 0 | 0 | impregnation | 1073 | 0.75 | 0.25 | 3 | 1 | 0.1 |  | 3.1 | 72.7 | 0 | 17.3 | 17.3 | 0.5363
1517 | 369 | 0 | 0 | 0 | 0 | 0 | 0 | 0 | 0 | 0 | 0 | 0 | 0 | 0 | 0 | 0 | 0 | 0 | 0 | 0 | 0 | 0 | 0 | 0 | 0 | 0 | 0 | 0 | 0 | 0 | 0 | 0 | 0 | 0 | 0.011 | 0 | 0 | 0.021 | 0 | 0 | 0 | 0 | 0 | 0 | 0 | 0 | 0 | 0 | 0 | 0 | 0 | 0 | 0 | 0.958 | 0 | 0 | 0 | 0 | 0 | 0 | 0 | 0 | 0 | 0 | 0.01 | 0 | 0 | 0 | 0 | impregnation | 1073 | 0.75 | 0.25 | 3 | 1 | 0.1 |  | 30.2 | 36.7 | 39.6 | 23.8 | 63.4 | 19.1468
1518 | 370 | 0 | 0 | 0 | 0 | 0 | 0 | 0 | 0 | 0 | 0 | 0 | 0 | 0 | 0 | 0 | 0 | 0 | 0 | 0 | 0 | 0 | 0 | 0 | 0 | 0 | 0 | 0 | 0 | 0 | 0 | 0 | 0 | 0 | 0 | 0 | 0 | 0 | 0 | 0 | 0.273 | 0 | 0 | 0 | 0 | 0 | 0 | 0 | 0 | 0 | 0 | 0.182 | 0 | 0 | 0 | 0 | 0 | 0 | 0 | 0.545 | 0 | 0 | 0 | 0 | 0 | 0 | 0 | 0 | 0 | precipitation | 923 | 0.25 | 0.05 | 5 | 1.013 | 0.9 |  | 13.9 | 21 | 39 | 40 | 79 | 10.981
1519 | 371 | 0 | 0 | 0 | 0 | 0 | 0 | 0 | 0 | 0 | 0 | 0 | 0 | 0 | 0 | 0 | 0 | 0 | 0 | 0 | 0 | 0 | 0 | 0 | 0 | 0 | 0 | 0 | 0 | 0 | 0 | 0 | 0 | 0 | 0 | 0 | 0 | 0.091 | 0 | 0 | 0 | 0 | 0 | 0 | 0 | 0 | 0 | 0 | 0 | 0 | 0 | 0 | 0 | 0.864 | 0 | 0 | 0 | 0 | 0 | 0 | 0 | 0 | 0 | 0 | 0.045 | 0 | 0 | 0 | 0 | impregnation | 1048 | 0.88 | 0.12 | 7.333333 | 1.013 | 0.22 |  | 7 |  |  |  | 40 | 2.8
1520 | 371 | 0 | 0 | 0 | 0 | 0 | 0 | 0 | 0 | 0 | 0 | 0 | 0 | 0 | 0 | 0 | 0 | 0 | 0 | 0 | 0 | 0 | 0 | 0 | 0 | 0 | 0 | 0 | 0 | 0 | 0 | 0 | 0 | 0 | 0.01 | 0 | 0 | 0.091 | 0 | 0 | 0 | 0 | 0 | 0 | 0 | 0 | 0 | 0 | 0 | 0 | 0 | 0 | 0 | 0.854 | 0 | 0 | 0 | 0 | 0 | 0 | 0 | 0 | 0 | 0 | 0.045 | 0 | 0 | 0 | 0 | impregnation | 1048 | 0.88 | 0.12 | 7.333333 | 1.013 | 0.22 |  | 24 |  |  |  | 77 | 18.48
1521 | 372 | 0 | 0 | 0 | 0 | 0 | 0 | 0.75 | 0 | 0 | 0 | 0 | 0 | 0 | 0 | 0 | 0 | 0 | 0 | 0 | 0 | 0 | 0 | 0 | 0 | 0 | 0 | 0 | 0 | 0 | 0 | 0 | 0 | 0 | 0 | 0 | 0 | 0 | 0 | 0 | 0 | 0 | 0 | 0 | 0 | 0 | 0 | 0 | 0 | 0 | 0 | 0 | 0 | 0 | 0.1 | 0 | 0 | 0 | 0 | 0 | 0 | 0 | 0 | 0 | 0 | 0.15 | 0 | 0 | 0 | sol-gel | 1173 | 0.18 | 0.045 | 4 | 1.013 | 0.12 |  | 25 |  |  |  | 32 | 8
1522 | 373 | 0 | 0 | 0 | 0 | 0 | 0 | 0 | 0 | 0 | 0 | 0 | 0 | 0 | 0 | 0 | 0 | 0 | 0 | 0 | 0 | 0 | 0 | 0 | 0 | 0 | 0 | 0 | 0 | 0 | 0 | 0 | 0 | 0 | 0.035 | 0 | 0 | 0.089 | 0 | 0 | 0 | 0 | 0 | 0 | 0 | 0 | 0 | 0 | 0 | 0 | 0 | 0 | 0 | 0.831 | 0 | 0 | 0 | 0 | 0 | 0 | 0 | 0 | 0 | 0 | 0.045 | 0 | 0 | 0 | 0 | impregnation | 1023 | 0.89 | 0.11 | 8.090909 | 1 | 0.04 |  | 15.1 |  |  |  | 71.8 | 10.8418
1523 | 374 | 0 | 0 | 0 | 0 | 0 | 0 | 0 | 0 | 0 | 0 | 0 | 1 | 0 | 0 | 0 | 0 | 0 | 0 | 0 | 0 | 0 | 0 | 0 | 0 | 0 | 0 | 0 | 0 | 0 | 0 | 0 | 0 | 0 | 0 | 0 | 0 | 0 | 0 | 0 | 0 | 0 | 0 | 0 | 0 | 0 | 0 | 0 | 0 | 0 | 0 | 0 | 0 | 0 | 0 | 0 | 0 | 0 | 0 | 0 | 0 | 0 | 0 | 0 | 0 | 0 | 0 | 0 | 0 | precipitation | 1078 | 0.55 | 0.095 | 5.789474 | 1.013 | 0.47 | 93 | 10 | 83.7 | 9 | 7.2 | 16.2 | 1.62
1524 | 374 | 0 | 0 | 0 | 0 | 0 | 0 | 0 | 0 | 0 | 0 | 0 | 0 | 0 | 0 | 0 | 0 | 0 | 0 | 0 | 0 | 0 | 0 | 0 | 0 | 0 | 0 | 0 | 0 | 0 | 0 | 0 | 0 | 0 | 0 | 0 | 0 | 0 | 0 | 0 | 0 | 0 | 0 | 0 | 0 | 0 | 0 | 0 | 0 | 0 | 0 | 0 | 0 | 0 | 0 | 0 | 0 | 0 | 1 | 0 | 0 | 0 | 0 | 0 | 0 | 0 | 0 | 0 | 0 | precipitation | 1073 | 0.75 | 0.052 | 14.42308 | 1.013 | 0.32 | 100 | 11 | 29.4 | 28.6 | 36.6 | 65.2 | 7.172
1525 | 374 | 0 | 0 | 0 | 0 | 0 | 0 | 0 | 0 | 0 | 0 | 0 | 0 | 0 | 0 | 0 | 0 | 0 | 0 | 0 | 0 | 0 | 0 | 0 | 0 | 0 | 0 | 0 | 0 | 0 | 1 | 0 | 0 | 0 | 0 | 0 | 0 | 0 | 0 | 0 | 0 | 0 | 0 | 0 | 0 | 0 | 0 | 0 | 0 | 0 | 0 | 0 | 0 | 0 | 0 | 0 | 0 | 0 | 0 | 0 | 0 | 0 | 0 | 0 | 0 | 0 | 0 | 0 | 0 | precipitation | 1093 | 0.742 | 0.054 | 13.74074 | 1.013 | 0.38 | 100 | 13 | 20.1 | 45.4 | 29.1 | 74.5 | 9.685
1526 | 374 | 0 | 0 | 0 | 0 | 0 | 0 | 0 | 0 | 0 | 0 | 0 | 0 | 0 | 0 | 0 | 0 | 0 | 0 | 0 | 0 | 0 | 0 | 0 | 0 | 0 | 0 | 0 | 0 | 0 | 0 | 0 | 0 | 0 | 0 | 0 | 0 | 0 | 0 | 0 | 0 | 0 | 0 | 0 | 0 | 0 | 0 | 0 | 0 | 0 | 0 | 0 | 0 | 0 | 0 | 0 | 0 | 0 | 0 | 0 | 0 | 0 | 0 | 0 | 0 | 1 | 0 | 0 | 0 | precipitation | 1143 | 0.585 | 0.087 | 6.724138 | 1.013 | 0.31 | 100 | 16 | 34.7 | 47.5 | 13.2 | 60.7 | 9.712
1527 | 374 | 0 | 0 | 0 | 0 | 0 | 0 | 0 | 0 | 0 | 0 | 0 | 0 | 0 | 0 | 0 | 0 | 0 | 0 | 0 | 0 | 0 | 0 | 0 | 0 | 0 | 0 | 0 | 0 | 0 | 0 | 0 | 0 | 0 | 0 | 0 | 0 | 0 | 0 | 0 | 0 | 0 | 0 | 0 | 0 | 0 | 0 | 0 | 0 | 0 | 0 | 0 | 0 | 0 | 0 | 0 | 0 | 0 | 0 | 0 | 0 | 0 | 1 | 0 | 0 | 0 | 0 | 0 | 0 | precipitation | 1073 | 0.602 | 0.084 | 7.166667 | 1.013 | 0.27 | 59 | 9 | 34.6 | 34.5 | 23.7 | 58.2 | 5.238
1528 | 374 | 0 | 0 | 0 | 0 | 0 | 0 | 0 | 0 | 0 | 0 | 0 | 0 | 0 | 0 | 0 | 0 | 0 | 0 | 0 | 0 | 0 | 0 | 0 | 0 | 0 | 0 | 0 | 0 | 0 | 0 | 0 | 0 | 0 | 0 | 0 | 0 | 0 | 0 | 0 | 0 | 0 | 0 | 0 | 0 | 0 | 0 | 0 | 0 | 0 | 0 | 0 | 0 | 0 | 1 | 0 | 0 | 0 | 0 | 0 | 0 | 0 | 0 | 0 | 0 | 0 | 0 | 0 | 0 | precipitation | 1083 | 0.54 | 0.097 | 5.56701 | 1.013 | 0.25 | 100 | 19 | 35.1 | 36.3 | 25.2 | 61.5 | 11.685
1529 | 374 | 0 | 0 | 0 | 0 | 0 | 0 | 0 | 0 | 0 | 0 | 0 | 0 | 0 | 0 | 0 | 0 | 0 | 0 | 0 | 0 | 0 | 0 | 0 | 0 | 0 | 0 | 0 | 0 | 0 | 0 | 0 | 0 | 0 | 0 | 0 | 0 | 0 | 0 | 0 | 0 | 0 | 0 | 0 | 0 | 0 | 0 | 0 | 0 | 0 | 0 | 0 | 0 | 0 | 0 | 0 | 0 | 0 | 0 | 0 | 0 | 0 | 0 | 0 | 0 | 0 | 1 | 0 | 0 | precipitation | 1078 | 0.6 | 0.084 | 7.142857 | 1.013 | 0.27 | 80 | 14.1 | 26.7 | 39.8 | 28.6 | 68.4 | 9.6444
1530 | 374 | 0 | 0 | 0 | 0 | 0 | 0 | 0 | 0 | 0 | 0 | 0 | 0 | 0 | 0 | 0 | 0 | 0 | 0 | 0 | 1 | 0 | 0 | 0 | 0 | 0 | 0 | 0 | 0 | 0 | 0 | 0 | 0 | 0 | 0 | 0 | 0 | 0 | 0 | 0 | 0 | 0 | 0 | 0 | 0 | 0 | 0 | 0 | 0 | 0 | 0 | 0 | 0 | 0 | 0 | 0 | 0 | 0 | 0 | 0 | 0 | 0 | 0 | 0 | 0 | 0 | 0 | 0 | 0 | precipitation | 1068 | 0.6 | 0.084 | 7.142857 | 1.013 | 0.28 | 100 | 20 | 30 | 42 | 25.3 | 67.3 | 13.46
1531 | 374 | 0 | 0 | 0 | 0 | 0 | 0 | 0 | 0 | 0 | 0 | 0 | 0 | 0 | 0 | 0 | 0 | 0 | 0 | 0 | 0 | 0 | 0 | 0 | 0 | 0 | 0 | 0 | 0 | 0 | 0.63 | 0 | 0 | 0 | 0 | 0 | 0 | 0 | 0 | 0.37 | 0 | 0 | 0 | 0 | 0 | 0 | 0 | 0 | 0 | 0 | 0 | 0 | 0 | 0 | 0 | 0 | 0 | 0 | 0 | 0 | 0 | 0 | 0 | 0 | 0 | 0 | 0 | 0 | 0 | precipitation | 1128 | 0.56 | 0.085 | 6.588235 | 1.013 | 0.26 | 100 | 19.6 | 38.3 | 42.8 | 13.9 | 56.7 | 11.1132
1532 | 374 | 0 | 0 | 0 | 0 | 0 | 0 | 0 | 0 | 0 | 0 | 0 | 0 | 0 | 0 | 0 | 0 | 0 | 0 | 0 | 0 | 0 | 0 | 0 | 0 | 0 | 0 | 0 | 0 | 0 | 0.559 | 0 | 0 | 0 | 0 | 0 | 0 | 0 | 0 | 0.331 | 0 | 0 | 0 | 0 | 0.11 | 0 | 0 | 0 | 0 | 0 | 0 | 0 | 0 | 0 | 0 | 0 | 0 | 0 | 0 | 0 | 0 | 0 | 0 | 0 | 0 | 0 | 0 | 0 | 0 | precipitation | 1108 | 0.627 | 0.078 | 8.038462 | 1.013 | 0.27 | 100 | 15 | 32.3 | 35.7 | 27.9 | 63.6 | 9.54
1533 | 374 | 0 | 0 | 0 | 0 | 0 | 0 | 0 | 0 | 0 | 0 | 0 | 0.645 | 0 | 0 | 0 | 0 | 0 | 0 | 0 | 0 | 0 | 0 | 0 | 0 | 0 | 0 | 0 | 0 | 0 | 0.187 | 0 | 0 | 0 | 0 | 0 | 0 | 0 | 0 | 0.096 | 0 | 0 | 0 | 0 | 0.072 | 0 | 0 | 0 | 0 | 0 | 0 | 0 | 0 | 0 | 0 | 0 | 0 | 0 | 0 | 0 | 0 | 0 | 0 | 0 | 0 | 0 | 0 | 0 | 0 | precipitation | 1113 | 0.605 | 0.083 | 7.289157 | 1.013 | 0.34 | 100 | 11 | 58.8 | 26.7 | 12 | 38.7 | 4.257
1534 | 374 | 0 | 0 | 0 | 0 | 0 | 0 | 0 | 0 | 0 | 0 | 0 | 0.109 | 0 | 0 | 0 | 0 | 0 | 0 | 0 | 0 | 0 | 0 | 0 | 0 | 0 | 0 | 0 | 0 | 0 | 0.531 | 0 | 0 | 0 | 0 | 0 | 0 | 0 | 0 | 0.266 | 0 | 0 | 0 | 0 | 0.094 | 0 | 0 | 0 | 0 | 0 | 0 | 0 | 0 | 0 | 0 | 0 | 0 | 0 | 0 | 0 | 0 | 0 | 0 | 0 | 0 | 0 | 0 | 0 | 0 | precipitation | 1108 | 0.609 | 0.082 | 7.426829 | 1.013 | 0.3 | 100 | 19 | 29.8 | 38.9 | 25.2 | 64.1 | 12.179
1535 | 374 | 0 | 0 | 0 | 0 | 0 | 0 | 0 | 0 | 0 | 0 | 0 | 0 | 0 | 0 | 0 | 0 | 0 | 0 | 0 | 0.129 | 0 | 0 | 0 | 0.417 | 0 | 0 | 0 | 0 | 0 | 0 | 0 | 0 | 0 | 0 | 0 | 0 | 0 | 0 | 0.009 | 0 | 0 | 0 | 0 | 0 | 0 | 0 | 0 | 0 | 0 | 0 | 0 | 0 | 0 | 0.435 | 0 | 0 | 0 | 0.01 | 0 | 0 | 0 | 0 | 0 | 0 | 0 | 0 | 0 | 0 | precipitation | 1068 | 0.61 | 0.081 | 7.530864 | 1.013 | 0.29 | 100 | 17 | 34.1 | 35.6 | 27.5 | 63.1 | 10.727
1536 | 374 | 0 | 0 | 0 | 0 | 0 | 0 | 0 | 0 | 0 | 0 | 0 | 0 | 0 | 0 | 0 | 0 | 0 | 0 | 0 | 0.037 | 0 | 0 | 0 | 0.116 | 0 | 0 | 0 | 0 | 0 | 0 | 0 | 0 | 0 | 0 | 0 | 0 | 0 | 0 | 0 | 0 | 0 | 0 | 0 | 0 | 0 | 0 | 0 | 0 | 0 | 0 | 0 | 0 | 0 | 0.121 | 0 | 0 | 0 | 0.021 | 0 | 0 | 0 | 0 | 0 | 0 | 0.705 | 0 | 0 | 0 | precipitation | 1023 | 0.61 | 0.081 | 7.530864 | 1.013 | 0.22 | 100 | 17 | 30.4 | 42.4 | 22.8 | 65.2 | 11.084
1537 | 374 | 0 | 0 | 0 | 0 | 0 | 0 | 0 | 0 | 0 | 0 | 0 | 0.521 | 0 | 0 | 0 | 0 | 0 | 0 | 0 | 0 | 0 | 0 | 0 | 0 | 0 | 0 | 0 | 0 | 0 | 0.155 | 0.182 | 0 | 0 | 0 | 0 | 0 | 0 | 0 | 0.081 | 0 | 0 | 0 | 0 | 0.061 | 0 | 0 | 0 | 0 | 0 | 0 | 0 | 0 | 0 | 0 | 0 | 0 | 0 | 0 | 0 | 0 | 0 | 0 | 0 | 0 | 0 | 0 | 0 | 0 | precipitation | 1123 | 0.605 | 0.083 | 7.289157 | 1.013 | 0.34 |  | 17.2 |  |  |  | 76.5 | 13.158
1538 | 374 | 0 | 0 | 0 | 0 | 0 | 0 | 0 | 0 | 0 | 0 | 0 | 0.206 | 0 | 0 | 0 | 0 | 0 | 0 | 0 | 0 | 0 | 0 | 0 | 0 | 0 | 0 | 0 | 0 | 0.683 | 0.058 | 0 | 0 | 0 | 0 | 0 | 0 | 0 | 0 | 0.03 | 0 | 0 | 0 | 0 | 0.023 | 0 | 0 | 0 | 0 | 0 | 0 | 0 | 0 | 0 | 0 | 0 | 0 | 0 | 0 | 0 | 0 | 0 | 0 | 0 | 0 | 0 | 0 | 0 | 0 | precipitation | 1040 | 0.605 | 0.083 | 7.289157 | 1.013 | 0.34 |  | 15.6 |  |  |  | 67.2 | 10.4832
1539 | 375 | 0 | 0 | 0 | 0 | 0 | 0 | 0 | 0 | 0 | 0 | 0 | 0 | 0 | 0 | 0 | 0 | 0 | 0 | 0 | 0 | 0 | 0 | 0 | 0 | 0 | 0 | 0 | 0 | 0 | 0 | 0.089 | 0 | 0 | 0.035 | 0 | 0 | 0 | 0 | 0 | 0 | 0 | 0 | 0 | 0 | 0 | 0 | 0 | 0 | 0 | 0 | 0 | 0 | 0.831 | 0 | 0 | 0 | 0 | 0 | 0 | 0 | 0 | 0 | 0 | 0.045 | 0 | 0 | 0 | 0 | impregnation | 1073 | 0.762 | 0.238 | 3.201681 | 1.013 | 0.14 |  | 20.5 | 35.9 | 35.4 | 28.7 | 64.1 | 13.1405
1540 | 375 | 0 | 0 | 0 | 0 | 0 | 0 | 0 | 0 | 0 | 0 | 0 | 0 | 0 | 0 | 0 | 0 | 0 | 0 | 0 | 0 | 0 | 0 | 0 | 0 | 0 | 0 | 0 | 0 | 0 | 0 | 0 | 0 | 0 | 0.035 | 0 | 0 | 0.089 | 0 | 0 | 0 | 0 | 0 | 0 | 0 | 0 | 0 | 0 | 0 | 0 | 0 | 0 | 0 | 0.831 | 0 | 0 | 0 | 0 | 0 | 0 | 0 | 0 | 0 | 0 | 0.045 | 0 | 0 | 0 | 0 | Impregnation | 1073 | 0.762 | 0.238 | 3.201681 | 1.013 | 0.14 |  | 29.5 | 33.6 | 42.6 | 23.8 | 66.4 | 19.588
1541 | 375 | 0 | 0 | 0 | 0 | 0 | 0 | 0 | 0 | 0 | 0 | 0 | 0 | 0 | 0 | 0 | 0 | 0 | 0 | 0 | 0 | 0 | 0 | 0 | 0 | 0 | 0 | 0 | 0 | 0.089 | 0 | 0 | 0 | 0 | 0.035 | 0 | 0 | 0 | 0 | 0 | 0 | 0 | 0 | 0 | 0 | 0 | 0 | 0 | 0 | 0 | 0 | 0 | 0 | 0.831 | 0 | 0 | 0 | 0 | 0 | 0 | 0 | 0 | 0 | 0 | 0.045 | 0 | 0 | 0 | 0 | Impregnation | 1073 | 0.762 | 0.238 | 3.201681 | 1.013 | 0.14 |  | 29.6 | 37.6 | 39.6 | 22.8 | 62.4 | 18.4704
1542 | 375 | 0 | 0 | 0 | 0 | 0.089 | 0 | 0 | 0 | 0 | 0 | 0 | 0 | 0 | 0 | 0 | 0 | 0 | 0 | 0 | 0 | 0 | 0 | 0 | 0 | 0 | 0 | 0 | 0 | 0 | 0 | 0 | 0 | 0 | 0.035 | 0 | 0 | 0 | 0 | 0 | 0 | 0 | 0 | 0 | 0 | 0 | 0 | 0 | 0 | 0 | 0 | 0 | 0 | 0.831 | 0 | 0 | 0 | 0 | 0 | 0 | 0 | 0 | 0 | 0 | 0.045 | 0 | 0 | 0 | 0 | Impregnation | 1073 | 0.762 | 0.238 | 3.201681 | 1.013 | 0.14 |  | 21.3 | 67.5 | 18.7 | 13.8 | 32.5 | 6.9225
1543 | 375 | 0 | 0 | 0 | 0 | 0 | 0 | 0 | 0 | 0 | 0.089 | 0 | 0 | 0 | 0 | 0 | 0 | 0 | 0 | 0 | 0 | 0 | 0 | 0 | 0 | 0 | 0 | 0 | 0 | 0 | 0 | 0 | 0 | 0 | 0.035 | 0 | 0 | 0 | 0 | 0 | 0 | 0 | 0 | 0 | 0 | 0 | 0 | 0 | 0 | 0 | 0 | 0 | 0 | 0.831 | 0 | 0 | 0 | 0 | 0 | 0 | 0 | 0 | 0 | 0 | 0.045 | 0 | 0 | 0 | 0 | Impregnation | 1073 | 0.762 | 0.238 | 3.201681 | 1.013 | 0.14 |  | 19 | 74.7 | 12.1 | 13.2 | 25.3 | 4.807
1544 | 375 | 0 | 0 | 0 | 0 | 0 | 0 | 0 | 0 | 0 | 0 | 0 | 0 | 0 | 0 | 0 | 0 | 0 | 0 | 0 | 0 | 0 | 0.089 | 0 | 0 | 0 | 0 | 0 | 0 | 0 | 0 | 0 | 0 | 0 | 0.035 | 0 | 0 | 0 | 0 | 0 | 0 | 0 | 0 | 0 | 0 | 0 | 0 | 0 | 0 | 0 | 0 | 0 | 0 | 0.831 | 0 | 0 | 0 | 0 | 0 | 0 | 0 | 0 | 0 | 0 | 0.045 | 0 | 0 | 0 | 0 | Impregnation | 1073 | 0.762 | 0.238 | 3.201681 | 1.013 | 0.14 |  | 18.3 | 85.4 | 7.5 | 7.1 | 14.6 | 2.6718
1545 | 375 | 0 | 0 | 0 | 0 | 0 | 0 | 0 | 0 | 0 | 0 | 0 | 0 | 0 | 0.089 | 0 | 0 | 0 | 0 | 0 | 0 | 0 | 0 | 0 | 0 | 0 | 0 | 0 | 0 | 0 | 0 | 0 | 0 | 0 | 0.035 | 0 | 0 | 0 | 0 | 0 | 0 | 0 | 0 | 0 | 0 | 0 | 0 | 0 | 0 | 0 | 0 | 0 | 0 | 0.831 | 0 | 0 | 0 | 0 | 0 | 0 | 0 | 0 | 0 | 0 | 0.045 | 0 | 0 | 0 | 0 | Impregnation | 1073 | 0.762 | 0.238 | 3.201681 | 1.013 | 0.14 |  | 18.3 | 77 | 11.9 | 11.1 | 23 | 4.209
1546 | 375 | 0 | 0 | 0 | 0 | 0 | 0 | 0 | 0 | 0 | 0 | 0 | 0 | 0 | 0 | 0 | 0 | 0 | 0 | 0 | 0 | 0 | 0 | 0 | 0 | 0 | 0 | 0 | 0 | 0 | 0 | 0 | 0 | 0 | 0.035 | 0 | 0 | 0 | 0 | 0 | 0.089 | 0 | 0 | 0 | 0 | 0 | 0 | 0 | 0 | 0 | 0 | 0 | 0 | 0.831 | 0 | 0 | 0 | 0 | 0 | 0 | 0 | 0 | 0 | 0 | 0.045 | 0 | 0 | 0 | 0 | Impregnation | 1073 | 0.762 | 0.238 | 3.201681 | 1.013 | 0.14 |  | 18.4 | 76.2 | 12.1 | 11.7 | 23.8 | 4.3792
1547 | 375 | 0 | 0.089 | 0 | 0 | 0 | 0 | 0 | 0 | 0 | 0 | 0 | 0 | 0 | 0 | 0 | 0 | 0 | 0 | 0 | 0 | 0 | 0 | 0 | 0 | 0 | 0 | 0 | 0 | 0 | 0 | 0 | 0 | 0 | 0.035 | 0 | 0 | 0 | 0 | 0 | 0 | 0 | 0 | 0 | 0 | 0 | 0 | 0 | 0 | 0 | 0 | 0 | 0 | 0.831 | 0 | 0 | 0 | 0 | 0 | 0 | 0 | 0 | 0 | 0 | 0.045 | 0 | 0 | 0 | 0 | Impregnation | 1073 | 0.762 | 0.238 | 3.201681 | 1.013 | 0.14 |  | 17.9 | 83.4 | 8.6 | 8 | 16.6 | 2.9714
1548 | 376 | 0 | 0 | 0 | 0 | 0.5 | 0 | 0 | 0 | 0 | 0 | 0 | 0 | 0 | 0 | 0 | 0 | 0 | 0 | 0 | 0 | 0 | 0 | 0 | 0 | 0 | 0 | 0 | 0 | 0 | 0 | 0 | 0 | 0 | 0 | 0 | 0 | 0 | 0 | 0 | 0 | 0 | 0 | 0 | 0 | 0 | 0 | 0 | 0 | 0 | 0 | 0 | 0 | 0 | 0 | 0 | 0 | 0 | 0 | 0 | 0 | 0.5 | 0 | 0 | 0 | 0 | 0 | 0 | 0 | Sol-gel | 1048 | 0.67 | 0.33 | 2.030303 | 1.013 | 0.3 | 99 | 20.5 |  |  |  | 66.8 | 13.694
1549 | 376 | 0 | 0 | 0 | 0 | 0.322 | 0 | 0 | 0 | 0 | 0.339 | 0 | 0 | 0 | 0 | 0 | 0 | 0 | 0 | 0 | 0 | 0 | 0 | 0 | 0 | 0 | 0 | 0 | 0 | 0 | 0 | 0 | 0 | 0 | 0 | 0 | 0 | 0 | 0 | 0 | 0 | 0 | 0 | 0 | 0 | 0 | 0 | 0 | 0 | 0 | 0 | 0 | 0 | 0 | 0 | 0 | 0 | 0 | 0 | 0 | 0 | 0.339 | 0 | 0 | 0 | 0 | 0 | 0 | 0 | Sol-gel | 1048 | 0.67 | 0.33 | 2.030303 | 1.013 | 0.3 | 99 | 34.1 |  |  |  | 55.7 | 18.9937
1550 | 376 | 0 | 0 | 0 | 0 | 0.322 | 0 | 0 | 0 | 0 | 0 | 0 | 0 | 0 | 0 | 0 | 0 | 0 | 0 | 0 | 0 | 0 | 0 | 0 | 0 | 0 | 0 | 0 | 0 | 0 | 0 | 0 | 0 | 0 | 0 | 0 | 0 | 0 | 0 | 0 | 0 | 0 | 0 | 0 | 0 | 0 | 0 | 0 | 0 | 0 | 0 | 0 | 0 | 0 | 0 | 0 | 0.339 | 0 | 0 | 0 | 0 | 0.339 | 0 | 0 | 0 | 0 | 0 | 0 | 0 | Sol-gel | 1048 | 0.67 | 0.33 | 2.030303 | 1.013 | 0.3 | 99 | 34.2 |  |  |  | 53.8 | 18.3996
1551 | 376 | 0 | 0 | 0 | 0 | 0.429 | 0 | 0 | 0 | 0 | 0.024 | 0 | 0 | 0.048 | 0 | 0 | 0 | 0 | 0 | 0 | 0 | 0 | 0 | 0 | 0 | 0 | 0 | 0 | 0 | 0 | 0 | 0 | 0 | 0.024 | 0 | 0 | 0 | 0 | 0 | 0 | 0 | 0 | 0 | 0 | 0 | 0 | 0 | 0 | 0 | 0 | 0 | 0 | 0 | 0 | 0 | 0 | 0 | 0 | 0 | 0 | 0 | 0.475 | 0 | 0 | 0 | 0 | 0 | 0 | 0 | Sol-gel | 1048 | 0.67 | 0.33 | 2.030303 | 1.013 | 0.3 | 99 | 55.4 |  |  |  | 30.9 | 17.1186
1552 | 376 | 0 | 0 | 0 | 0 | 0.439 | 0 | 0 | 0 | 0 | 0.024 | 0 | 0 | 0.024 | 0 | 0 | 0 | 0 | 0 | 0 | 0 | 0 | 0 | 0 | 0 | 0 | 0 | 0 | 0 | 0 | 0 | 0.024 | 0 | 0 | 0 | 0 | 0 | 0 | 0 | 0 | 0 | 0 | 0 | 0 | 0 | 0 | 0 | 0 | 0 | 0 | 0 | 0 | 0 | 0 | 0 | 0 | 0 | 0 | 0 | 0 | 0 | 0.489 | 0 | 0 | 0 | 0 | 0 | 0 | 0 | Sol-gel | 1048 | 0.67 | 0.33 | 2.030303 | 1.013 | 0.3 | 99 | 29.2 |  |  |  | 54.8 | 16.0016
1553 | 376 | 0 | 0 | 0 | 0 | 0.436 | 0 | 0 | 0 | 0 | 0 | 0 | 0 | 0.026 | 0 | 0 | 0 | 0 | 0 | 0 | 0 | 0 | 0 | 0 | 0 | 0 | 0 | 0 | 0 | 0 | 0 | 0 | 0 | 0 | 0 | 0 | 0 | 0.026 | 0 | 0 | 0 | 0 | 0 | 0 | 0 | 0 | 0 | 0 | 0 | 0 | 0 | 0 | 0 | 0 | 0 | 0 | 0 | 0 | 0 | 0 | 0 | 0.512 | 0 | 0 | 0 | 0 | 0 | 0 | 0 | Sol-gel | 1048 | 0.67 | 0.33 | 2.030303 | 1.013 | 0.3 | 99 | 27.3 |  |  |  | 77.3 | 21.1029
1554 | 376 | 0 | 0 | 0 | 0 | 0.303 | 0 | 0 | 0 | 0 | 0 | 0 | 0 | 0.06 | 0 | 0 | 0 | 0 | 0 | 0 | 0 | 0 | 0 | 0 | 0 | 0 | 0 | 0 | 0 | 0 | 0 | 0 | 0 | 0 | 0 | 0 | 0 | 0 | 0 | 0 | 0 | 0 | 0 | 0 | 0 | 0 | 0 | 0 | 0 | 0 | 0 | 0 | 0 | 0 | 0 | 0.03 | 0 | 0 | 0 | 0 | 0 | 0.607 | 0 | 0 | 0 | 0 | 0 | 0 | 0 | Sol-gel | 1048 | 0.67 | 0.33 | 2.030303 | 1.013 | 0.3 | 99 | 66.6 |  |  |  | 52.1 | 34.6986
1555 | 376 | 0 | 0 | 0 | 0 | 0 | 0 | 0 | 0 | 0 | 0.313 | 0 | 0 | 0.031 | 0 | 0 | 0 | 0 | 0 | 0 | 0 | 0 | 0 | 0 | 0 | 0 | 0 | 0 | 0 | 0 | 0 | 0 | 0 | 0 | 0 | 0 | 0 | 0.031 | 0 | 0 | 0 | 0 | 0 | 0 | 0 | 0 | 0 | 0 | 0 | 0 | 0 | 0 | 0 | 0 | 0 | 0 | 0 | 0 | 0 | 0 | 0 | 0.625 | 0 | 0 | 0 | 0 | 0 | 0 | 0 | Sol-gel | 1048 | 0.67 | 0.33 | 2.030303 | 1.013 | 0.3 | 99 | 37.7 |  |  |  | 41.9 | 15.7963
1556 | 376 | 0 | 0 | 0 | 0 | 0.452 | 0 | 0 | 0 | 0 | 0.024 | 0 | 0 | 0.048 | 0 | 0 | 0 | 0 | 0 | 0 | 0 | 0 | 0 | 0 | 0 | 0 | 0 | 0 | 0 | 0 | 0 | 0 | 0 | 0 | 0 | 0 | 0 | 0 | 0 | 0 | 0 | 0 | 0 | 0 | 0 | 0 | 0 | 0 | 0 | 0 | 0 | 0 | 0 | 0 | 0 | 0 | 0 | 0 | 0 | 0 | 0 | 0.476 | 0 | 0 | 0 | 0 | 0 | 0 | 0 | Sol-gel | 1048 | 0.67 | 0.33 | 2.030303 | 1.013 | 0.3 | 99 | 29.7 |  |  |  | 56.2 | 16.6914
1557 | 377 | 0 | 0 | 0 | 0 | 0 | 0 | 0 | 0 | 0 | 0 | 0 | 0 | 0 | 0 | 0 | 0 | 0 | 0 | 0 | 0 | 0 | 0 | 0 | 0 | 0 | 0 | 0 | 0 | 0 | 0 | 0.006 | 0 | 0.994 | 0 | 0 | 0 | 0 | 0 | 0 | 0 | 0 | 0 | 0 | 0 | 0 | 0 | 0 | 0 | 0 | 0 | 0 | 0 | 0 | 0 | 0 | 0 | 0 | 0 | 0 | 0 | 0 | 0 | 0 | 0 | 0 | 0 | 0 | 0 | Therm.decomp. | 1023 | 0.5 | 0.1 | 5 | 1.013 | 0.36 | 95.9 | 24.7 |  | 28.8 | 18.9 | 47.7 | 11.7819
1558 | 377 | 0 | 0 | 0 | 0 | 0 | 0 | 0 | 0 | 0 | 0 | 0 | 0 | 0 | 0 | 0 | 0 | 0 | 0 | 0 | 0 | 0 | 0 | 0 | 0 | 0 | 0 | 0 | 0 | 0 | 0 | 0.061 | 0 | 0.939 | 0 | 0 | 0 | 0 | 0 | 0 | 0 | 0 | 0 | 0 | 0 | 0 | 0 | 0 | 0 | 0 | 0 | 0 | 0 | 0 | 0 | 0 | 0 | 0 | 0 | 0 | 0 | 0 | 0 | 0 | 0 | 0 | 0 | 0 | 0 | Therm.decomp. | 1023 | 0.5 | 0.1 | 5 | 1.013 | 0.36 | 96.2 | 28.9 |  | 43.3 | 25.7 | 69 | 19.941
1559 | 377 | 0 | 0 | 0 | 0 | 0 | 0 | 0 | 0 | 0 | 0 | 0 | 0 | 0 | 0 | 0 | 0 | 0 | 0 | 0 | 0 | 0 | 0 | 0 | 0 | 0 | 0 | 0 | 0 | 0 | 0 | 0.153 | 0 | 0.847 | 0 | 0 | 0 | 0 | 0 | 0 | 0 | 0 | 0 | 0 | 0 | 0 | 0 | 0 | 0 | 0 | 0 | 0 | 0 | 0 | 0 | 0 | 0 | 0 | 0 | 0 | 0 | 0 | 0 | 0 | 0 | 0 | 0 | 0 | 0 | Therm.decomp. | 1023 | 0.5 | 0.1 | 5 | 1.013 | 0.36 | 82.5 | 27.6 |  | 28.6 | 25.7 | 54.3 | 14.9868
1560 | 377 | 0 | 0 | 0 | 0 | 0 | 0 | 0 | 0 | 0 | 0 | 0 | 0 | 0 | 0 | 0 | 0 | 0 | 0 | 0 | 0 | 0 | 0 | 0 | 0 | 0 | 0 | 0 | 0 | 0 | 0 | 0.306 | 0 | 0.694 | 0 | 0 | 0 | 0 | 0 | 0 | 0 | 0 | 0 | 0 | 0 | 0 | 0 | 0 | 0 | 0 | 0 | 0 | 0 | 0 | 0 | 0 | 0 | 0 | 0 | 0 | 0 | 0 | 0 | 0 | 0 | 0 | 0 | 0 | 0 | Therm.decomp. | 1023 | 0.5 | 0.1 | 5 | 1.013 | 0.36 | 42.3 | 16 |  | 43.8 | 20.4 | 64.2 | 10.272
1561 | 378 | 0 | 0 | 0 | 0 | 0 | 0 | 0 | 0 | 0 | 0 | 0 | 0 | 0 | 0 | 0 | 0 | 0 | 0 | 0 | 0 | 0 | 0 | 0 | 0 | 0 | 0 | 0 | 0 | 0 | 0 | 0 | 0 | 0 | 0.02 | 0 | 0 | 0.018 | 0.019 | 0 | 0 | 0 | 0 | 0 | 0 | 0 | 0 | 0 | 0 | 0 | 0 | 0 | 0 | 0.915 | 0 | 0 | 0 | 0 | 0 | 0 | 0 | 0 | 0 | 0 | 0.028 | 0 | 0 | 0 | 0 | Impregnation | 1123 | 0.32 | 0.08 | 4 | 1.013 | 0.3 |  | 32.5 |  |  |  | 80.2 | 26.065
1562 | 380 | 0 | 0 | 0 | 0 | 0 | 0 | 0 | 0 | 0 | 0 | 0 | 0 | 0 | 0 | 0 | 0 | 0 | 0 | 0 | 0 | 0 | 0 | 0 | 0 | 0 | 0 | 0 | 0 | 0 | 0.98 | 0 | 0 | 0 | 0 | 0 | 0 | 0 | 0 | 0 | 0 | 0 | 0 | 0 | 0 | 0 | 0 | 0 | 0 | 0 | 0 | 0 | 0 | 0 | 0 | 0 | 0.02 | 0 | 0 | 0 | 0 | 0 | 0 | 0 | 0 | 0 | 0 | 0 | 0 | Impregnation | 973 | 0.783 | 0.217 | 3.608295 | 1 | 0.06 |  | 23.2 |  |  |  | 51.7 | 11.9944
1563 | 380 | 0 | 0 | 0 | 0 | 0 | 0 | 0 | 0 | 0 | 0 | 0 | 0 | 0 | 0 | 0 | 0 | 0 | 0 | 0 | 0 | 0 | 0 | 0 | 0 | 0 | 0 | 0 | 0 | 0 | 0.9604 | 0 | 0 | 0 | 0 | 0 | 0 | 0 | 0 | 0 | 0.02 | 0 | 0 | 0 | 0 | 0 | 0 | 0 | 0 | 0 | 0 | 0 | 0 | 0 | 0 | 0 | 0.0196 | 0 | 0 | 0 | 0 | 0 | 0 | 0 | 0 | 0 | 0 | 0 | 0 | Impregnation | 973 | 0.783 | 0.217 | 3.608295 | 1 | 0.06 |  | 19 |  |  |  | 12.4 | 2.356
1564 | 381 | 0 | 0 | 0 | 0 | 0 | 0 | 0 | 0 | 0 | 0 | 0 | 0 | 0 | 0 | 0 | 0 | 0 | 0 | 0 | 0 | 0 | 0 | 0 | 0 | 0 | 0 | 0 | 0 | 0 | 0 | 0 | 0 | 0 | 0.169 | 0 | 0 | 0 | 0 | 0 | 0 | 0 | 0 | 0 | 0 | 0 | 0 | 0 | 0 | 0 | 0 | 0 | 0 | 0.831 | 0 | 0 | 0 | 0 | 0 | 0 | 0 | 0 | 0 | 0 | 0 | 0 | 0 | 0 | 0 | Impregnation | 1073 | 0.417 | 0.167 | 2.497006 | 1.013 | 0.109 |  | 20.6 | 72 | 15 |  | 28 | 5.768
1565 | 381 | 0 | 0 | 0 | 0 | 0 | 0 | 0 | 0 | 0 | 0 | 0 | 0 | 0 | 0 | 0 | 0 | 0 | 0 | 0 | 0 | 0 | 0 | 0 | 0 | 0 | 0 | 0 | 0 | 0 | 0 | 0 | 0 | 0 | 0.035 | 0 | 0 | 0.089 | 0 | 0 | 0 | 0 | 0 | 0 | 0 | 0 | 0 | 0 | 0 | 0 | 0 | 0 | 0 | 0.831 | 0 | 0 | 0 | 0 | 0 | 0 | 0 | 0 | 0 | 0 | 0.045 | 0 | 0 | 0 | 0 | Impregnation | 1073 | 0.417 | 0.167 | 2.497006 | 1.013 | 0.109 |  | 35.5 | 46 | 41 |  | 54 | 19.17
1566 | 381 | 0 | 0 | 0 | 0 | 0 | 0 | 0 | 0 | 0 | 0 | 0 | 0 | 0 | 0 | 0 | 0 | 0 | 0 | 0 | 0 | 0 | 0 | 0 | 0 | 0 | 0 | 0 | 0 | 0 | 0 | 0 | 0 | 0 | 0.035 | 0.045 | 0 | 0.089 | 0 | 0 | 0 | 0 | 0 | 0 | 0 | 0 | 0 | 0 | 0 | 0 | 0 | 0 | 0 | 0.831 | 0 | 0 | 0 | 0 | 0 | 0 | 0 | 0 | 0 | 0 | 0 | 0 | 0 | 0 | 0 | Impregnation | 1073 | 0.417 | 0.167 | 2.497006 | 1.013 | 0.109 |  | 30.7 | 54.3 | 31 |  | 45.7 | 14.0299
1567 | 381 | 0 | 0 | 0 | 0 | 0 | 0 | 0 | 0 | 0 | 0 | 0 | 0 | 0 | 0 | 0 | 0 | 0 | 0 | 0 | 0 | 0 | 0 | 0 | 0 | 0 | 0 | 0 | 0 | 0 | 0 | 0 | 0 | 0 | 0.035 | 0 | 0 | 0.089 | 0 | 0 | 0 | 0 | 0 | 0 | 0 | 0 | 0 | 0 | 0 | 0 | 0.045 | 0 | 0 | 0.831 | 0 | 0 | 0 | 0 | 0 | 0 | 0 | 0 | 0 | 0 | 0 | 0 | 0 | 0 | 0 | Impregnation | 1073 | 0.417 | 0.167 | 2.497006 | 1.013 | 0.109 |  | 35.7 | 43.6 | 41.1 |  | 56.4 | 20.1348
1568 | 381 | 0 | 0 | 0 | 0 | 0 | 0 | 0 | 0 | 0 | 0 | 0 | 0 | 0 | 0 | 0 | 0 | 0 | 0 | 0 | 0 | 0 | 0 | 0 | 0 | 0 | 0 | 0 | 0 | 0 | 0 | 0 | 0 | 0 | 0.035 | 0 | 0 | 0.1 | 0 | 0 | 0 | 0.045 | 0 | 0 | 0 | 0 | 0 | 0 | 0 | 0 | 0 | 0 | 0 | 0.82 | 0 | 0 | 0 | 0 | 0 | 0 | 0 | 0 | 0 | 0 | 0 | 0 | 0 | 0 | 0 | Impregnation | 1073 | 0.417 | 0.167 | 2.497006 | 1.013 | 0.109 |  | 31 | 49.5 | 38.6 |  | 50.5 | 15.655
1569 | 381 | 0 | 0 | 0 | 0 | 0 | 0 | 0 | 0 | 0 | 0 | 0 | 0 | 0 | 0 | 0 | 0 | 0 | 0 | 0 | 0 | 0 | 0 | 0 | 0 | 0 | 0 | 0 | 0 | 0 | 0 | 0 | 0 | 0 | 0.035 | 0 | 0 | 0.089 | 0 | 0 | 0 | 0.045 | 0 | 0 | 0 | 0 | 0 | 0 | 0 | 0 | 0 | 0 | 0 | 0.831 | 0 | 0 | 0 | 0 | 0 | 0 | 0 | 0 | 0 | 0 | 0 | 0 | 0 | 0 | 0 | Impregnation | 1073 | 0.417 | 0.167 | 2.497006 | 1.013 | 0.109 |  | 33.5 | 47.5 | 36.9 |  | 52.5 | 17.5875
1570 | 381 | 0 | 0 | 0 | 0 | 0 | 0 | 0 | 0 | 0.045 | 0 | 0 | 0 | 0 | 0 | 0 | 0 | 0 | 0 | 0 | 0 | 0 | 0 | 0 | 0 | 0 | 0 | 0 | 0 | 0 | 0 | 0 | 0 | 0 | 0.035 | 0 | 0 | 0.089 | 0 | 0 | 0 | 0 | 0 | 0 | 0 | 0 | 0 | 0 | 0 | 0 | 0 | 0 | 0 | 0.831 | 0 | 0 | 0 | 0 | 0 | 0 | 0 | 0 | 0 | 0 | 0 | 0 | 0 | 0 | 0 | Impregnation | 1073 | 0.417 | 0.167 | 2.497006 | 1.013 | 0.109 |  | 8.9 | 50.4 | 19 |  | 49.6 | 4.4144
1571 | 381 | 0 | 0 | 0 | 0 | 0 | 0 | 0 | 0 | 0 | 0 | 0 | 0 | 0 | 0 | 0 | 0 | 0 | 0 | 0 | 0 | 0 | 0 | 0 | 0 | 0 | 0 | 0 | 0 | 0 | 0 | 0 | 0 | 0 | 0.035 | 0 | 0 | 0.089 | 0 | 0 | 0 | 0 | 0 | 0 | 0 | 0 | 0 | 0 | 0 | 0 | 0 | 0 | 0 | 0.876 | 0 | 0 | 0 | 0 | 0 | 0 | 0 | 0 | 0 | 0 | 0 | 0 | 0 | 0 | 0 | Impregnation | 1073 | 0.417 | 0.167 | 2.497006 | 1.013 | 0.109 |  | 9.4 | 55.1 | 21.7 |  | 44.9 | 4.2206
1572 | 381 | 0 | 0 | 0 | 0 | 0 | 0 | 0 | 0 | 0 | 0 | 0 | 0 | 0 | 0 | 0 | 0 | 0 | 0 | 0 | 0 | 0 | 0 | 0 | 0 | 0 | 0 | 0 | 0 | 0 | 0 | 0 | 0 | 0 | 0 | 0 | 0 | 0.113 | 0 | 0 | 0 | 0 | 0 | 0 | 0 | 0 | 0 | 0 | 0 | 0 | 0 | 0 | 0 | 0.831 | 0 | 0 | 0 | 0 | 0 | 0 | 0 | 0 | 0 | 0 | 0.056 | 0 | 0 | 0 | 0 | Impregnation | 1073 | 0.417 | 0.167 | 2.497006 | 1.013 | 0.109 |  | 15.2 | 37.6 | 33 |  | 62.4 | 9.4848
1573 | 381 | 0 | 0 | 0 | 0 | 0 | 0 | 0 | 0 | 0 | 0 | 0 | 0 | 0 | 0 | 0 | 0 | 0 | 0 | 0 | 0 | 0 | 0 | 0 | 0 | 0 | 0 | 0 | 0 | 0 | 0 | 0 | 0 | 0 | 0 | 0.056 | 0 | 0.113 | 0 | 0 | 0 | 0 | 0 | 0 | 0 | 0 | 0 | 0 | 0 | 0 | 0 | 0 | 0 | 0.831 | 0 | 0 | 0 | 0 | 0 | 0 | 0 | 0 | 0 | 0 | 0 | 0 | 0 | 0 | 0 | Impregnation | 1073 | 0.417 | 0.167 | 2.497006 | 1.013 | 0.109 |  | 14 | 40.7 | 21.5 |  | 59.3 | 8.302
1574 | 381 | 0 | 0 | 0 | 0 | 0 | 0 | 0 | 0 | 0 | 0 | 0 | 0 | 0 | 0 | 0 | 0 | 0 | 0 | 0 | 0 | 0 | 0 | 0 | 0 | 0 | 0 | 0 | 0 | 0 | 0 | 0 | 0 | 0 | 0 | 0 | 0 | 0.113 | 0 | 0 | 0 | 0 | 0 | 0 | 0 | 0 | 0 | 0 | 0 | 0 | 0.056 | 0 | 0 | 0.831 | 0 | 0 | 0 | 0 | 0 | 0 | 0 | 0 | 0 | 0 | 0 | 0 | 0 | 0 | 0 | Impregnation | 1073 | 0.417 | 0.167 | 2.497006 | 1.013 | 0.109 |  | 4 | 55.6 | 6.3 |  | 44.4 | 1.776
1575 | 381 | 0 | 0 | 0 | 0 | 0 | 0 | 0 | 0 | 0 | 0 | 0 | 0 | 0 | 0 | 0 | 0 | 0 | 0 | 0 | 0 | 0 | 0 | 0 | 0 | 0 | 0 | 0 | 0 | 0 | 0 | 0 | 0 | 0 | 0 | 0 | 0 | 0.127 | 0 | 0 | 0 | 0.042 | 0 | 0 | 0 | 0 | 0 | 0 | 0 | 0 | 0 | 0 | 0 | 0.831 | 0 | 0 | 0 | 0 | 0 | 0 | 0 | 0 | 0 | 0 | 0 | 0 | 0 | 0 | 0 | Impregnation | 1073 | 0.417 | 0.167 | 2.497006 | 1.013 | 0.109 |  | 5 | 60.5 | 6.5 |  | 39.5 | 1.975
1576 | 381 | 0 | 0 | 0 | 0 | 0 | 0 | 0 | 0 | 0 | 0 | 0 | 0 | 0 | 0 | 0 | 0 | 0 | 0 | 0 | 0 | 0 | 0 | 0 | 0 | 0 | 0 | 0 | 0 | 0 | 0 | 0 | 0 | 0 | 0 | 0 | 0 | 0.113 | 0 | 0 | 0 | 0.056 | 0 | 0 | 0 | 0 | 0 | 0 | 0 | 0 | 0 | 0 | 0 | 0.831 | 0 | 0 | 0 | 0 | 0 | 0 | 0 | 0 | 0 | 0 | 0 | 0 | 0 | 0 | 0 | Impregnation | 1073 | 0.417 | 0.167 | 2.497006 | 1.013 | 0.109 |  | 5.1 | 65.7 | 13.3 |  | 34.3 | 1.7493
1577 | 381 | 0 | 0 | 0 | 0 | 0 | 0 | 0 | 0 | 0.056 | 0 | 0 | 0 | 0 | 0 | 0 | 0 | 0 | 0 | 0 | 0 | 0 | 0 | 0 | 0 | 0 | 0 | 0 | 0 | 0 | 0 | 0 | 0 | 0 | 0 | 0 | 0 | 0.113 | 0 | 0 | 0 | 0 | 0 | 0 | 0 | 0 | 0 | 0 | 0 | 0 | 0 | 0 | 0 | 0.831 | 0 | 0 | 0 | 0 | 0 | 0 | 0 | 0 | 0 | 0 | 0 | 0 | 0 | 0 | 0 | Impregnation | 1073 | 0.417 | 0.167 | 2.497006 | 1.013 | 0.109 |  | 3.2 | 100 | 0 |  | 0 | 0
1578 | 381 | 0 | 0 | 0 | 0 | 0 | 0 | 0 | 0 | 0 | 0 | 0 | 0 | 0 | 0 | 0 | 0 | 0 | 0 | 0 | 0 | 0 | 0 | 0 | 0 | 0 | 0 | 0 | 0 | 0 | 0 | 0 | 0 | 0 | 0 | 0 | 0 | 0.113 | 0 | 0 | 0 | 0 | 0 | 0 | 0 | 0 | 0 | 0 | 0 | 0 | 0 | 0 | 0 | 0.887 | 0 | 0 | 0 | 0 | 0 | 0 | 0 | 0 | 0 | 0 | 0 | 0 | 0 | 0 | 0 | Impregnation | 1073 | 0.417 | 0.167 | 2.497006 | 1.013 | 0.109 |  | 3.1 | 100 | 0 |  | 0 | 0
1579 | 381 | 0 | 0 | 0 | 0 | 0 | 0 | 0 | 0 | 0 | 0 | 0 | 0 | 0 | 0 | 0 | 0 | 0 | 0 | 0 | 0 | 0 | 0 | 0 | 0 | 0 | 0 | 0 | 0 | 0 | 0 | 0 | 0 | 0 | 0.169 | 0 | 0 | 0 | 0 | 0 | 0 | 0 | 0 | 0 | 0 | 0 | 0 | 0 | 0 | 0 | 0 | 0 | 0 | 0.831 | 0 | 0 | 0 | 0 | 0 | 0 | 0 | 0 | 0 | 0 | 0 | 0 | 0 | 0 | 0 | Impregnation | 1073 | 0.417 | 0.167 | 2.497006 | 1.013 | 0.109 |  | 20.9 | 70.3 | 17.1 |  | 29.7 | 6.2073
1580 | 382 | 0 | 0 | 0 | 0 | 0 | 0 | 0 | 0 | 0 | 1 | 0 | 0 | 0 | 0 | 0 | 0 | 0 | 0 | 0 | 0 | 0 | 0 | 0 | 0 | 0 | 0 | 0 | 0 | 0 | 0 | 0 | 0 | 0 | 0 | 0 | 0 | 0 | 0 | 0 | 0 | 0 | 0 | 0 | 0 | 0 | 0 | 0 | 0 | 0 | 0 | 0 | 0 | 0 | 0 | 0 | 0 | 0 | 0 | 0 | 0 | 0 | 0 | 0 | 0 | 0 | 0 | 0 | 0 | Therm.decomp. | 1073 | 0.889 | 0.111 | 8.009009 | 1.013 | 0.07 |  | 13.3 |  |  |  | 49.3 | 6.5569
1581 | 382 | 0 | 0 | 0 | 0 | 0 | 0 | 0 | 0 | 0 | 0.952 | 0 | 0 | 0 | 0 | 0 | 0 | 0 | 0 | 0 | 0 | 0 | 0 | 0 | 0 | 0 | 0 | 0 | 0 | 0 | 0.048 | 0 | 0 | 0 | 0 | 0 | 0 | 0 | 0 | 0 | 0 | 0 | 0 | 0 | 0 | 0 | 0 | 0 | 0 | 0 | 0 | 0 | 0 | 0 | 0 | 0 | 0 | 0 | 0 | 0 | 0 | 0 | 0 | 0 | 0 | 0 | 0 | 0 | 0 | Therm.decomp. | 1073 | 0.889 | 0.111 | 8.009009 | 1.013 | 0.07 |  | 19.8 |  |  |  | 67.2 | 13.3056
1582 | 382 | 0 | 0 | 0 | 0 | 0 | 0 | 0 | 0 | 0 | 0.952 | 0 | 0.048 | 0 | 0 | 0 | 0 | 0 | 0 | 0 | 0 | 0 | 0 | 0 | 0 | 0 | 0 | 0 | 0 | 0 | 0 | 0 | 0 | 0 | 0 | 0 | 0 | 0 | 0 | 0 | 0 | 0 | 0 | 0 | 0 | 0 | 0 | 0 | 0 | 0 | 0 | 0 | 0 | 0 | 0 | 0 | 0 | 0 | 0 | 0 | 0 | 0 | 0 | 0 | 0 | 0 | 0 | 0 | 0 | Therm.decomp. | 1073 | 0.889 | 0.111 | 8.009009 | 1.013 | 0.07 |  | 17.7 |  |  |  | 65 | 11.505
1583 | 382 | 0 | 0 | 0 | 0 | 0 | 0 | 0 | 0 | 0 | 0.952 | 0 | 0 | 0 | 0 | 0 | 0 | 0 | 0 | 0 | 0 | 0 | 0 | 0 | 0 | 0 | 0 | 0 | 0 | 0 | 0 | 0 | 0 | 0 | 0 | 0 | 0 | 0 | 0 | 0 | 0 | 0 | 0 | 0 | 0 | 0 | 0 | 0 | 0 | 0 | 0 | 0 | 0 | 0 | 0.048 | 0 | 0 | 0 | 0 | 0 | 0 | 0 | 0 | 0 | 0 | 0 | 0 | 0 | 0 | Therm.decomp. | 1073 | 0.889 | 0.111 | 8.009009 | 1.013 | 0.07 |  | 18.7 |  |  |  | 62.5 | 11.6875
1584 | 382 | 0 | 0 | 0 | 0 | 0 | 0 | 0 | 0 | 0 | 0.952 | 0 | 0 | 0 | 0 | 0 | 0 | 0 | 0 | 0 | 0 | 0 | 0 | 0 | 0 | 0 | 0 | 0 | 0 | 0 | 0 | 0 | 0 | 0 | 0 | 0 | 0 | 0 | 0 | 0.048 | 0 | 0 | 0 | 0 | 0 | 0 | 0 | 0 | 0 | 0 | 0 | 0 | 0 | 0 | 0 | 0 | 0 | 0 | 0 | 0 | 0 | 0 | 0 | 0 | 0 | 0 | 0 | 0 | 0 | Therm.decomp. | 1073 | 0.889 | 0.111 | 8.009009 | 1.013 | 0.07 |  | 19.5 |  |  |  | 70.8 | 13.806
1585 | 382 | 0 | 0 | 0 | 0 | 0 | 0 | 0 | 0 | 0 | 0.952 | 0 | 0 | 0 | 0 | 0 | 0 | 0 | 0 | 0 | 0 | 0 | 0 | 0 | 0 | 0 | 0 | 0 | 0 | 0 | 0 | 0 | 0 | 0 | 0 | 0 | 0 | 0 | 0 | 0 | 0 | 0 | 0 | 0 | 0 | 0 | 0 | 0 | 0 | 0 | 0 | 0 | 0 | 0 | 0 | 0 | 0 | 0 | 0 | 0 | 0 | 0 | 0 | 0 | 0 | 0 | 0.048 | 0 | 0 | Therm.decomp. | 1073 | 0.889 | 0.111 | 8.009009 | 1.013 | 0.07 |  | 20.1 |  |  |  | 66.4 | 13.3464
1586 | 383 | 0 | 0 | 0 | 0 | 0 | 0 | 0 | 0 | 0 | 0 | 0 | 0 | 0 | 0 | 0 | 0 | 0 | 0 | 0 | 0 | 0 | 0 | 0 | 0 | 0 | 0 | 0 | 0 | 0 | 0 | 0 | 0 | 0 | 0.035 | 0 | 0 | 0.089 | 0 | 0 | 0 | 0 | 0 | 0 | 0 | 0 | 0 | 0 | 0 | 0 | 0 | 0 | 0 | 0.831 | 0 | 0 | 0 | 0 | 0 | 0 | 0 | 0 | 0 | 0 | 0.045 | 0 | 0 | 0 | 0 | Impregnation | 1093 | 0.8 | 0.2 | 4 | 1.013 | 0.12 | 96.3 | 30.3 |  | 42 |  | 68.4 | 20.7252
1587 | 383 | 0 | 0 | 0 | 0 | 0 | 0 | 0 | 0 | 0 | 0 | 0 | 0 | 0 | 0 | 0 | 0 | 0 | 0 | 0 | 0 | 0 | 0 | 0 | 0 | 0 | 0 | 0 | 0 | 0 | 0 | 0 | 0 | 0 | 0.035 | 0 | 0 | 0.089 | 0 | 0 | 0 | 0 | 0 | 0 | 0 | 0 | 0 | 0 | 0 | 0 | 0 | 0 | 0 | 0.831 | 0 | 0 | 0 | 0 | 0 | 0 | 0 | 0 | 0 | 0 | 0.045 | 0 | 0 | 0 | 0 | Sol-gel | 1093 | 0.8 | 0.2 | 4 | 1.013 | 0.12 | 65.6 | 22.4 |  | 36.3 |  | 69.4 | 15.5456
1588 | 383 | 0 | 0 | 0 | 0 | 0 | 0 | 0 | 0 | 0 | 0 | 0 | 0 | 0 | 0 | 0 | 0 | 0 | 0 | 0 | 0 | 0 | 0 | 0 | 0 | 0 | 0 | 0 | 0 | 0 | 0 | 0 | 0 | 0 | 0.035 | 0 | 0 | 0.089 | 0 | 0 | 0 | 0 | 0 | 0 | 0 | 0 | 0 | 0 | 0 | 0 | 0 | 0 | 0 | 0.831 | 0 | 0 | 0 | 0 | 0 | 0 | 0 | 0 | 0 | 0 | 0.045 | 0 | 0 | 0 | 0 | Impregnation | 973 | 0.667 | 0.333 | 2.003003 | 1.013 | 0.22 | 100 | 41 |  |  |  | 42.8 | 17.548
1589 | 384 | 0 | 0 | 0 | 0 | 0 | 0 | 0 | 0 | 0 | 0 | 0 | 0 | 0 | 0 | 0 | 0 | 0 | 0 | 0 | 0 | 0 | 0 | 0 | 0 | 0 | 0 | 0 | 0 | 0 | 0.011 | 0 | 0 | 0 | 0.022 | 0 | 0 | 0.021 | 0 | 0 | 0 | 0 | 0 | 0 | 0 | 0 | 0 | 0 | 0 | 0 | 0 | 0 | 0 | 0.936 | 0 | 0 | 0 | 0 | 0 | 0 | 0 | 0 | 0 | 0 | 0.01 | 0 | 0 | 0 | 0 | Impregnation | 973 | 0.667 | 0.333 | 2.003003 | 1.013 | 0.22 | 100 | 45.8 |  |  |  | 55.9 | 25.6022
1590 | 385 | 0 | 0 | 0 | 0 | 0 | 0 | 0 | 0 | 0 | 0 | 0 | 0 | 0 | 0 | 0 | 0 | 0 | 0 | 0 | 0 | 0 | 0 | 0 | 0 | 0 | 0 | 0 | 0 | 0 | 0 | 0.009 | 0 | 0 | 0 | 0 | 0 | 0 | 0 | 0 | 0 | 0 | 0 | 0 | 0 | 0 | 0 | 0 | 0 | 0 | 0 | 0 | 0 | 0.985 | 0 | 0 | 0 | 0 | 0 | 0 | 0 | 0 | 0 | 0 | 0.006 | 0 | 0 | 0 | 0 | Impregnation | 973 | 0.882 | 0.118 | 7.474576 | 1.013 | 0.3 |  | 10 |  |  |  | 52 | 5.2
1591 | 385 | 0 | 0 | 0 | 0 | 0 | 0 | 0 | 0 | 0 | 0 | 0 | 0 | 0 | 0 | 0 | 0 | 0 | 0 | 0 | 0 | 0 | 0 | 0 | 0 | 0 | 0 | 0 | 0 | 0 | 0 | 0.008 | 0 | 0 | 0.043 | 0 | 0 | 0 | 0 | 0 | 0 | 0 | 0 | 0 | 0 | 0 | 0 | 0 | 0 | 0 | 0 | 0 | 0 | 0.949 | 0 | 0 | 0 | 0 | 0 | 0 | 0 | 0 | 0 | 0 | 0 | 0 | 0 | 0 | 0 | Impregnation | 973 | 0.882 | 0.118 | 7.474576 | 1.013 | 0.3 |  | 15 |  |  |  | 40 | 6
1592 | 385 | 0 | 0 | 0 | 0 | 0 | 0 | 0 | 0 | 0 | 0 | 0 | 0 | 0 | 0 | 0 | 0 | 0 | 0 | 0 | 0 | 0 | 0 | 0 | 0 | 0 | 0 | 0 | 0 | 0 | 0 | 0 | 0 | 0 | 0.045 | 0 | 0 | 0 | 0 | 0 | 0 | 0 | 0 | 0 | 0 | 0 | 0 | 0 | 0 | 0 | 0 | 0 | 0 | 0.949 | 0 | 0 | 0 | 0 | 0 | 0 | 0 | 0 | 0 | 0 | 0.006 | 0 | 0 | 0 | 0 | Impregnation | 973 | 0.882 | 0.118 | 7.474576 | 1.013 | 0.3 |  | 15 |  |  |  | 40 | 6
1593 | 385 | 0 | 0 | 0 | 0 | 0 | 0 | 0 | 0 | 0 | 0 | 0 | 0 | 0 | 0 | 0 | 0 | 0 | 0 | 0 | 0 | 0 | 0 | 0 | 0 | 0 | 0 | 0 | 0 | 0 | 0 | 0.065 | 0 | 0 | 0.043 | 0 | 0 | 0 | 0 | 0 | 0 | 0 | 0 | 0 | 0 | 0 | 0 | 0 | 0 | 0 | 0 | 0 | 0 | 0.833 | 0 | 0 | 0 | 0 | 0 | 0 | 0 | 0 | 0 | 0 | 0.059 | 0 | 0 | 0 | 0 | Impregnation | 973 | 0.882 | 0.118 | 7.474576 | 1.013 | 0.3 |  | 19 |  |  |  | 79 | 15.01
1594 | 386 | 0 | 0 | 0 | 0 | 0 | 0 | 0 | 0 | 0 | 0 | 0 | 0 | 0 | 0 | 0 | 0 | 0 | 0 | 0 | 0 | 0 | 0 | 0 | 0 | 0 | 0 | 0 | 0 | 0 | 0 | 0 | 0 | 0 | 0.015 | 0 | 0 | 0.138 | 0 | 0 | 0 | 0.007 | 0 | 0 | 0 | 0 | 0 | 0 | 0 | 0 | 0.036 | 0 | 0 | 0.775 | 0 | 0 | 0 | 0 | 0 | 0 | 0 | 0 | 0 | 0 | 0.007 | 0 | 0 | 0 | 0.022 | Sol-gel | 1023 | 0.75 | 0.25 | 3 | 1.013 | 0.75 |  | 43.8 |  |  |  | 53.6 | 23.4768
1595 | 386 | 0 | 0 | 0 | 0 | 0 | 0 | 0 | 0 | 0 | 0 | 0 | 0 | 0 | 0 | 0 | 0 | 0 | 0 | 0 | 0 | 0 | 0 | 0 | 0 | 0 | 0 | 0 | 0 | 0 | 0 | 0 | 0 | 0 | 0.015 | 0 | 0 | 0.138 | 0 | 0 | 0 | 0 | 0 | 0 | 0 | 0 | 0 | 0 | 0 | 0 | 0.036 | 0 | 0 | 0.782 | 0 | 0 | 0 | 0 | 0 | 0 | 0 | 0 | 0 | 0 | 0.007 | 0 | 0 | 0 | 0.022 | Sol-gel | 1023 | 0.75 | 0.25 | 3 | 1.013 | 0.75 |  | 38 |  |  |  | 47.4 | 18.012
1596 | 386 | 0 | 0 | 0 | 0 | 0 | 0 | 0 | 0 | 0 | 0 | 0 | 0 | 0 | 0 | 0 | 0 | 0 | 0 | 0 | 0 | 0 | 0 | 0 | 0 | 0 | 0 | 0 | 0 | 0 | 0 | 0 | 0 | 0 | 0.015 | 0 | 0 | 0.138 | 0 | 0 | 0 | 0.007 | 0 | 0 | 0 | 0 | 0 | 0 | 0 | 0 | 0 | 0 | 0 | 0.811 | 0 | 0 | 0 | 0 | 0 | 0 | 0 | 0 | 0 | 0 | 0.007 | 0 | 0 | 0 | 0.022 | Sol-gel | 1023 | 0.75 | 0.25 | 3 | 1.013 | 0.75 |  | 34 |  |  |  | 47.1 | 16.014
1597 | 386 | 0 | 0 | 0 | 0 | 0 | 0 | 0 | 0 | 0 | 0 | 0 | 0 | 0 | 0 | 0 | 0 | 0 | 0 | 0 | 0 | 0 | 0 | 0 | 0 | 0 | 0 | 0 | 0 | 0 | 0 | 0 | 0 | 0 | 0.015 | 0 | 0 | 0.138 | 0 | 0 | 0 | 0 | 0 | 0 | 0 | 0 | 0 | 0 | 0 | 0 | 0 | 0 | 0 | 0.818 | 0 | 0 | 0 | 0 | 0 | 0 | 0 | 0 | 0 | 0 | 0.007 | 0 | 0 | 0 | 0.022 | Sol-gel | 1023 | 0.75 | 0.25 | 3 | 1.013 | 0.75 |  | 15 |  |  |  | 66.7 | 10.005
1598 | 387 | 0 | 0 | 0 | 0 | 0 | 0 | 0 | 0 | 0 | 0.7 | 0 | 0 | 0 | 0 | 0 | 0 | 0 | 0 | 0 | 0 | 0 | 0 | 0 | 0 | 0 | 0 | 0 | 0 | 0 | 0.1 | 0 | 0 | 0 | 0 | 0 | 0 | 0 | 0 | 0 | 0 | 0 | 0 | 0 | 0 | 0 | 0 | 0 | 0 | 0 | 0 | 0 | 0 | 0 | 0 | 0 | 0.2 | 0 | 0 | 0 | 0 | 0 | 0 | 0 | 0 | 0 | 0 | 0 | 0 | n.a. | 1073 | 0.099 | 0.033 | 3 | 1.013 | 0.06 | 97 | 33 |  |  |  | 57 | 18.81
1599 | 387 | 0 | 0 | 0 | 0 | 0 | 0 | 0 | 0 | 0 | 0.9 | 0 | 0 | 0 | 0 | 0 | 0 | 0 | 0 | 0 | 0 | 0 | 0 | 0 | 0 | 0 | 0 | 0 | 0 | 0 | 0.1 | 0 | 0 | 0 | 0 | 0 | 0 | 0 | 0 | 0 | 0 | 0 | 0 | 0 | 0 | 0 | 0 | 0 | 0 | 0 | 0 | 0 | 0 | 0 | 0 | 0 | 0 | 0 | 0 | 0 | 0 | 0 | 0 | 0 | 0 | 0 | 0 | 0 | 0 | n.a. | 1073 | 0.099 | 0.033 | 3 | 1.013 | 0.06 | 97 | 32 |  |  |  | 52 | 16.64
1600 | 387 | 0 | 0 | 0 | 0 | 0 | 0 | 0 | 0 | 0 | 0 | 0 | 0 | 0 | 0 | 0 | 0 | 0 | 0 | 0 | 0 | 0 | 0 | 0 | 0 | 0 | 0 | 0 | 0 | 0 | 0.1 | 0 | 0 | 0.9 | 0 | 0 | 0 | 0 | 0 | 0 | 0 | 0 | 0 | 0 | 0 | 0 | 0 | 0 | 0 | 0 | 0 | 0 | 0 | 0 | 0 | 0 | 0 | 0 | 0 | 0 | 0 | 0 | 0 | 0 | 0 | 0 | 0 | 0 | 0 | n.a. | 1073 | 0.099 | 0.033 | 3 | 1.013 | 0.06 | 98 | 28 |  |  |  | 46 | 12.88
1601 | 387 | 0 | 0 | 0 | 0 | 0 | 0 | 0 | 0 | 0 | 0 | 0 | 0 | 0 | 0 | 0 | 0 | 0 | 0 | 0 | 0 | 0 | 0 | 0 | 0 | 0 | 0 | 0 | 0 | 0 | 0 | 0.1 | 0 | 0.9 | 0 | 0 | 0 | 0 | 0 | 0 | 0 | 0 | 0 | 0 | 0 | 0 | 0 | 0 | 0 | 0 | 0 | 0 | 0 | 0 | 0 | 0 | 0 | 0 | 0 | 0 | 0 | 0 | 0 | 0 | 0 | 0 | 0 | 0 | 0 | n.a. | 1073 | 0.099 | 0.033 | 3 | 1.013 | 0.06 | 22 | 3 |  |  |  | 69 | 2.07
1602 | 387 | 0 | 0 | 0 | 0 | 0 | 0 | 0 | 0 | 0 | 0 | 0 | 0 | 0 | 0 | 0 | 0 | 0 | 0 | 0 | 0 | 0 | 0 | 0 | 0 | 0 | 0 | 0 | 0 | 0 | 0 | 0.2 | 0 | 0.7 | 0 | 0 | 0 | 0 | 0 | 0 | 0 | 0 | 0 | 0 | 0 | 0 | 0 | 0 | 0 | 0 | 0 | 0 | 0 | 0 | 0 | 0.1 | 0 | 0 | 0 | 0 | 0 | 0 | 0 | 0 | 0 | 0 | 0 | 0 | 0 | n.a. | 1073 | 0.099 | 0.033 | 3 | 1.013 | 0.06 | 84 | 29 |  |  |  | 61 | 17.69
1603 | 387 | 0 | 0 | 0 | 0 | 0 | 0 | 0 | 0 | 0 | 0 | 0 | 0 | 0 | 0 | 0 | 0 | 0 | 0 | 0 | 0 | 0 | 0 | 0 | 0 | 0 | 0 | 0 | 0 | 0 | 0.06 | 0 | 0 | 0 | 0 | 0 | 0 | 0 | 0 | 0 | 0 | 0 | 0 | 0 | 0 | 0 | 0 | 0 | 0 | 0 | 0 | 0 | 0 | 0 | 0 | 0 | 0 | 0 | 0 | 0 | 0 | 0.94 | 0 | 0 | 0 | 0 | 0 | 0 | 0 | n.a. | 1073 | 0.099 | 0.033 | 3 | 1.013 | 0.06 | 43 | 6 |  |  |  | 6 | 0.36
1604 | 387 | 0 | 0 | 0 | 0 | 0 | 0 | 0 | 0 | 0 | 0 | 0 | 0 | 0 | 0 | 0 | 0 | 0 | 0 | 0 | 0 | 0 | 0 | 0 | 0 | 0 | 0 | 0 | 0 | 0 | 0 | 0 | 0 | 0.514 | 0 | 0 | 0 | 0 | 0 | 0 | 0 | 0 | 0 | 0 | 0 | 0 | 0 | 0 | 0 | 0 | 0 | 0 | 0 | 0 | 0 | 0 | 0 | 0 | 0 | 0 | 0 | 0 | 0 | 0 | 0.486 | 0 | 0 | 0 | 0 | n.a. | 1073 | 0.099 | 0.033 | 3 | 1.013 | 0.06 | 20 | 0 |  |  |  | 1 | 0
1605 | 387 | 0 | 0 | 0 | 0 | 0 | 0 | 0 | 0 | 0 | 0 | 0 | 0 | 0 | 0.056 | 0 | 0 | 0 | 0 | 0 | 0 | 0 | 0 | 0 | 0 | 0 | 0 | 0 | 0 | 0 | 0 | 0 | 0 | 0.944 | 0 | 0 | 0 | 0 | 0 | 0 | 0 | 0 | 0 | 0 | 0 | 0 | 0 | 0 | 0 | 0 | 0 | 0 | 0 | 0 | 0 | 0 | 0 | 0 | 0 | 0 | 0 | 0 | 0 | 0 | 0 | 0 | 0 | 0 | 0 | n.a. | 1073 | 0.099 | 0.033 | 3 | 1.013 | 0.06 | 97 | 17 |  |  |  | 0 | 0
1606 | 387 | 0 | 0 | 0 | 0 | 0 | 0 | 0 | 0 | 0 | 0 | 0 | 0 | 0 | 0 | 0 | 0 | 0 | 0 | 0 | 0 | 0 | 0 | 0 | 0 | 0 | 0 | 0 | 0 | 0 | 0.031 | 0 | 0 | 0.969 | 0 | 0 | 0 | 0 | 0 | 0 | 0 | 0 | 0 | 0 | 0 | 0 | 0 | 0 | 0 | 0 | 0 | 0 | 0 | 0 | 0 | 0 | 0 | 0 | 0 | 0 | 0 | 0 | 0 | 0 | 0 | 0 | 0 | 0 | 0 | n.a. | 1073 | 0.099 | 0.033 | 3 | 1.013 | 0.06 | 97 | 22 |  |  |  | 34 | 7.48
1607 | 387 | 0 | 0 | 0 | 0 | 0 | 0 | 0 | 0 | 0 | 0 | 0 | 0 | 0 | 0 | 0 | 0 | 0 | 0 | 0 | 0 | 0 | 0 | 0 | 0 | 0 | 0 | 0 | 0 | 0 | 0.79 | 0 | 0 | 0 | 0 | 0 | 0 | 0 | 0 | 0 | 0 | 0 | 0 | 0 | 0 | 0 | 0 | 0 | 0 | 0 | 0 | 0 | 0 | 0 | 0 | 0 | 0.21 | 0 | 0 | 0 | 0 | 0 | 0 | 0 | 0 | 0 | 0 | 0 | 0 | n.a. | 1073 | 0.099 | 0.033 | 3 | 1.013 | 0.06 | 50 | 20 |  |  |  | 75 | 15
1608 | 387 | 0 | 0 | 0 | 0 | 0 | 0 | 0 | 0 | 0 | 0 | 0 | 0 | 0 | 0 | 0 | 0 | 0 | 0 | 0 | 0 | 0 | 0 | 0 | 0 | 0 | 0 | 0 | 0 | 0 | 0 | 0 | 0 | 0.86 | 0 | 0 | 0 | 0 | 0 | 0 | 0 | 0 | 0 | 0 | 0 | 0 | 0 | 0 | 0 | 0 | 0 | 0 | 0 | 0 | 0 | 0 | 0 | 0 | 0 | 0 | 0 | 0 | 0 | 0.14 | 0 | 0 | 0 | 0 | 0 | n.a. | 1073 | 0.099 | 0.033 | 3 | 1.013 | 0.06 | 98 | 21 |  |  |  | 0 | 0
1609 | 387 | 0 | 0 | 0 | 0 | 0 | 0 | 0 | 0 | 0 | 0 | 0 | 0 | 0 | 0 | 0 | 0 | 0 | 0 | 0 | 0 | 0 | 0 | 0 | 0 | 0 | 0 | 0 | 0 | 0 | 0 | 0 | 0 | 0.98 | 0 | 0 | 0 | 0 | 0 | 0 | 0 | 0 | 0 | 0.02 | 0 | 0 | 0 | 0 | 0 | 0 | 0 | 0 | 0 | 0 | 0 | 0 | 0 | 0 | 0 | 0 | 0 | 0 | 0 | 0 | 0 | 0 | 0 | 0 | 0 | n.a. | 1073 | 0.099 | 0.033 | 3 | 1.013 | 0.06 | 98 | 93 |  |  |  | 1 | 0.93
1610 | 387 | 0 | 0 | 0 | 0 | 0 | 0 | 0 | 0 | 0 | 0 | 0 | 0 | 0 | 0 | 0 | 0 | 0 | 0 | 0 | 0 | 0 | 0 | 0 | 0 | 0 | 0 | 0 | 0 | 0 | 0 | 0 | 0 | 0.98 | 0 | 0 | 0 | 0 | 0 | 0 | 0 | 0 | 0 | 0 | 0 | 0.02 | 0 | 0 | 0 | 0 | 0 | 0 | 0 | 0 | 0 | 0 | 0 | 0 | 0 | 0 | 0 | 0 | 0 | 0 | 0 | 0 | 0 | 0 | 0 | n.a. | 1073 | 0.099 | 0.033 | 3 | 1.013 | 0.06 | 99 | 63 |  |  |  | 1 | 0.63
1611 | 387 | 0 | 0 | 0 | 0 | 0 | 0 | 0 | 0 | 0 | 0 | 0 | 0 | 0 | 0 | 0 | 0 | 0 | 0 | 0 | 0 | 0 | 0 | 0 | 0 | 0 | 0 | 0 | 0 | 0 | 0 | 0.066 | 0 | 0.8 | 0 | 0 | 0 | 0 | 0 | 0 | 0 | 0 | 0 | 0 | 0 | 0.067 | 0 | 0 | 0 | 0 | 0 | 0 | 0 | 0 | 0 | 0 | 0 | 0 | 0 | 0 | 0 | 0 | 0 | 0.067 | 0 | 0 | 0 | 0 | 0 | n.a. | 1073 | 0.099 | 0.033 | 3 | 1.013 | 0.06 | 62 | 17 |  |  |  | 46 | 7.82
1612 | 387 | 0 | 0 | 0 | 0 | 0 | 0 | 0 | 0 | 0 | 0 | 0 | 0 | 0 | 0 | 0 | 0 | 0 | 0 | 0 | 0 | 0 | 0 | 0 | 0 | 0 | 0 | 0 | 0 | 0 | 0.2 | 0 | 0 | 0.8 | 0 | 0 | 0 | 0 | 0 | 0 | 0 | 0 | 0 | 0 | 0 | 0 | 0 | 0 | 0 | 0 | 0 | 0 | 0 | 0 | 0 | 0 | 0 | 0 | 0 | 0 | 0 | 0 | 0 | 0 | 0 | 0 | 0 | 0 | 0 | n.a. | 1073 | 0.099 | 0.033 | 3 | 1.013 | 0.06 | 96 | 28 |  |  |  | 51 | 14.28
1613 | 387 | 0 | 0 | 0 | 0 | 0 | 0 | 0 | 0 | 0 | 0 | 0 | 0 | 0 | 0 | 0 | 0 | 0 | 0 | 0 | 0 | 0 | 0 | 0 | 0 | 0 | 0 | 0 | 0 | 0 | 0 | 0.2 | 0 | 0.8 | 0 | 0 | 0 | 0 | 0 | 0 | 0 | 0 | 0 | 0 | 0 | 0 | 0 | 0 | 0 | 0 | 0 | 0 | 0 | 0 | 0 | 0 | 0 | 0 | 0 | 0 | 0 | 0 | 0 | 0 | 0 | 0 | 0 | 0 | 0 | n.a. | 1073 | 0.099 | 0.033 | 3 | 1.013 | 0.06 | 44 | 7 |  |  |  | 64 | 4.48
1614 | 387 | 0 | 0 | 0 | 0 | 0 | 0 | 0 | 0 | 0 | 0 | 0 | 0 | 0 | 0 | 0 | 0 | 0.023 | 0 | 0 | 0 | 0 | 0 | 0 | 0 | 0 | 0 | 0 | 0 | 0 | 0 | 0 | 0 | 0 | 0 | 0 | 0 | 0 | 0 | 0 | 0 | 0 | 0 | 0 | 0 | 0 | 0 | 0 | 0 | 0 | 0 | 0 | 0 | 0.923 | 0 | 0 | 0 | 0 | 0 | 0 | 0 | 0 | 0 | 0 | 0 | 0 | 0 | 0.054 | 0 | n.a. | 1073 | 0.099 | 0.033 | 3 | 1.013 | 0.06 | 78 | 12 |  |  |  | 5 | 0.6
1615 | 387 | 0 | 0 | 0 | 0 | 0 | 0 | 0 | 0 | 0 | 0 | 0 | 0 | 0 | 0 | 0 | 0 | 0 | 0 | 0 | 0 | 0 | 0 | 0 | 0 | 0 | 0 | 0 | 0 | 0 | 0 | 0.3 | 0 | 0.7 | 0 | 0 | 0 | 0 | 0 | 0 | 0 | 0 | 0 | 0 | 0 | 0 | 0 | 0 | 0 | 0 | 0 | 0 | 0 | 0 | 0 | 0 | 0 | 0 | 0 | 0 | 0 | 0 | 0 | 0 | 0 | 0 | 0 | 0 | 0 | n.a. | 1073 | 0.099 | 0.033 | 3 | 1.013 | 0.06 | 41 | 10 |  |  |  | 62 | 6.2
1616 | 387 | 0 | 0 | 0 | 0 | 0 | 0 | 0 | 0 | 0 | 0 | 0 | 0 | 0 | 0 | 0 | 0 | 0 | 0 | 0 | 0 | 0 | 0 | 0 | 0 | 0 | 0 | 0 | 0 | 0 | 0.111 | 0 | 0 | 0.889 | 0 | 0 | 0 | 0 | 0 | 0 | 0 | 0 | 0 | 0 | 0 | 0 | 0 | 0 | 0 | 0 | 0 | 0 | 0 | 0 | 0 | 0 | 0 | 0 | 0 | 0 | 0 | 0 | 0 | 0 | 0 | 0 | 0 | 0 | 0 | n.a. | 1073 | 0.099 | 0.033 | 3 | 1.013 | 0.06 | 95 | 28 |  |  |  | 50 | 14
1617 | 387 | 0 | 0 | 0 | 0 | 0 | 0 | 0 | 0 | 0 | 0 | 0 | 0.222 | 0 | 0 | 0 | 0 | 0 | 0 | 0 | 0 | 0 | 0 | 0 | 0 | 0 | 0 | 0 | 0 | 0 | 0 | 0 | 0 | 0 | 0 | 0 | 0 | 0 | 0 | 0 | 0 | 0 | 0 | 0 | 0 | 0 | 0 | 0 | 0 | 0 | 0 | 0 | 0 | 0 | 0 | 0 | 0 | 0 | 0 | 0 | 0 | 0 | 0 | 0 | 0 | 0 | 0 | 0.778 | 0 | n.a. | 1073 | 0.099 | 0.033 | 3 | 1.013 | 0.06 | 97 | 17 |  |  |  | 3 | 0.51
1618 | 387 | 0 | 0 | 0 | 0 | 0 | 0 | 0 | 0 | 0 | 0 | 0 | 0 | 0 | 0 | 0 | 0 | 0 | 0 | 0 | 0 | 0 | 0 | 0 | 0 | 0 | 0 | 0 | 0 | 0 | 0 | 0 | 0 | 0 | 0 | 0 | 0 | 0 | 0 | 0.974 | 0.026 | 0 | 0 | 0 | 0 | 0 | 0 | 0 | 0 | 0 | 0 | 0 | 0 | 0 | 0 | 0 | 0 | 0 | 0 | 0 | 0 | 0 | 0 | 0 | 0 | 0 | 0 | 0 | 0 | n.a. | 1073 | 0.099 | 0.033 | 3 | 1.013 | 0.06 | 97 | 73 |  |  |  | 2 | 1.46
1619 | 387 | 0 | 0 | 0 | 0 | 0 | 0 | 0 | 0 | 0 | 0 | 0 | 0 | 0 | 0 | 0 | 0 | 0 | 0 | 0 | 0 | 0 | 0.538 | 0 | 0 | 0 | 0 | 0 | 0 | 0 | 0 | 0 | 0 | 0 | 0 | 0 | 0 | 0 | 0 | 0 | 0 | 0.462 | 0 | 0 | 0 | 0 | 0 | 0 | 0 | 0 | 0 | 0 | 0 | 0 | 0 | 0 | 0 | 0 | 0 | 0 | 0 | 0 | 0 | 0 | 0 | 0 | 0 | 0 | 0 | n.a. | 1073 | 0.099 | 0.033 | 3 | 1.013 | 0.06 | 95 | 18 |  |  |  | 2 | 0.36
1620 | 387 | 0 | 0 | 0 | 0 | 0 | 0 | 0 | 0 | 0 | 0 | 0 | 0 | 0 | 0 | 0 | 0 | 0 | 0 | 0 | 0 | 0 | 0.5 | 0 | 0 | 0 | 0 | 0 | 0 | 0 | 0 | 0 | 0 | 0 | 0 | 0 | 0 | 0 | 0 | 0 | 0 | 0.5 | 0 | 0 | 0 | 0 | 0 | 0 | 0 | 0 | 0 | 0 | 0 | 0 | 0 | 0 | 0 | 0 | 0 | 0 | 0 | 0 | 0 | 0 | 0 | 0 | 0 | 0 | 0 | n.a. | 1073 | 0.099 | 0.033 | 3 | 1.013 | 0.06 | 34 | 1 |  |  |  | 32 | 0.32
1621 | 387 | 0 | 0 | 0 | 0 | 0 | 0 | 0 | 0 | 0 | 0 | 0 | 0 | 0 | 0 | 0 | 0 | 0 | 0 | 0 | 0 | 0 | 0 | 0 | 0 | 0 | 0 | 0 | 0 | 0 | 0 | 0 | 0 | 0 | 0 | 0 | 0 | 0 | 0 | 0 | 0 | 0 | 0 | 0 | 0 | 0 | 0 | 0 | 0 | 0 | 0 | 0 | 0 | 0 | 0 | 1 | 0 | 0 | 0 | 0 | 0 | 0 | 0 | 0 | 0 | 0 | 0 | 0 | 0 | n.a. | 1073 | 0.099 | 0.033 | 3 | 1.013 | 0.06 | 97 | 16 |  |  |  | 0 | 0
1622 | 387 | 0 | 0 | 0 | 0 | 0 | 0 | 0 | 0 | 0 | 0.7 | 0 | 0 | 0 | 0 | 0 | 0 | 0 | 0 | 0 | 0 | 0 | 0 | 0 | 0 | 0 | 0 | 0 | 0 | 0 | 0.1 | 0 | 0 | 0 | 0 | 0 | 0 | 0 | 0 | 0 | 0 | 0 | 0 | 0 | 0 | 0 | 0 | 0 | 0 | 0 | 0 | 0 | 0 | 0 | 0 | 0 | 0.2 | 0 | 0 | 0 | 0 | 0 | 0 | 0 | 0 | 0 | 0 | 0 | 0 | n.a. | 1073 | 0.066 | 0.033 | 2 | 1.013 | 0.06 | 97 | 42 |  |  |  | 47 | 19.74
1623 | 388 | 0 | 0 | 0 | 0 | 0 | 0 | 0 | 0 | 0 | 0 | 0 | 0 | 0 | 0 | 0 | 0 | 0 | 0 | 0 | 0 | 0 | 0 | 0 | 0 | 0 | 0 | 0 | 0 | 0 | 0 | 0.05 | 0 | 0 | 0 | 0 | 0 | 0 | 0 | 0 | 0 | 0 | 0 | 0 | 0 | 0 | 0 | 0 | 0 | 0 | 0 | 0 | 0 | 0 | 0 | 0 | 0.5 | 0 | 0 | 0 | 0 | 0.45 | 0 | 0 | 0 | 0 | 0 | 0 | 0 | Pyrolysis | 1123 | 0.5 | 0.375 | 1.333333 | 1.013 | 0.79 |  | 43.2 |  |  |  | 25.7 | 11.1024
1624 | 388 | 0 | 0 | 0 | 0 | 0 | 0 | 0 | 0 | 0 | 0 | 0 | 0 | 0 | 0 | 0 | 0 | 0 | 0 | 0 | 0 | 0 | 0 | 0 | 0 | 0 | 0 | 0 | 0 | 0 | 0 | 0.05 | 0 | 0 | 0 | 0 | 0 | 0 | 0 | 0 | 0 | 0 | 0 | 0 | 0 | 0 | 0 | 0 | 0 | 0 | 0 | 0 | 0 | 0 | 0 | 0 | 0.5 | 0 | 0 | 0 | 0 | 0.45 | 0 | 0 | 0 | 0 | 0 | 0 | 0 | Sol-gel | 1123 | 0.5 | 0.375 | 1.333333 | 1.013 | 0.79 |  | 33 |  |  |  | 3.5 | 1.155
1625 | 389 | 0 | 0 | 0 | 0 | 0 | 0 | 0 | 0 | 0 | 0.93 | 0 | 0 | 0 | 0 | 0 | 0 | 0 | 0 | 0 | 0 | 0 | 0 | 0 | 0 | 0 | 0 | 0 | 0 | 0 | 0 | 0 | 0 | 0 | 0 | 0 | 0 | 0.07 | 0 | 0 | 0 | 0 | 0 | 0 | 0 | 0 | 0 | 0 | 0 | 0 | 0 | 0 | 0 | 0 | 0 | 0 | 0 | 0 | 0 | 0 | 0 | 0 | 0 | 0 | 0 | 0 | 0 | 0 | 0 | Impregnation | 1123 | 0.9 | 0.091 | 9.89011 | 1.013 | 0.4 | 100 | 13 |  |  |  | 75 | 9.75
1626 | 389 | 0 | 0 | 0 | 0 | 0 | 0 | 0 | 0 | 0 | 0.901 | 0 | 0 | 0.03 | 0 | 0 | 0 | 0 | 0 | 0 | 0 | 0 | 0 | 0 | 0 | 0 | 0 | 0 | 0 | 0 | 0 | 0 | 0 | 0 | 0 | 0 | 0 | 0.069 | 0 | 0 | 0 | 0 | 0 | 0 | 0 | 0 | 0 | 0 | 0 | 0 | 0 | 0 | 0 | 0 | 0 | 0 | 0 | 0 | 0 | 0 | 0 | 0 | 0 | 0 | 0 | 0 | 0 | 0 | 0 | Impregnation | 1123 | 0.9 | 0.091 | 9.89011 | 1.013 | 0.4 | 75 | 9 |  |  |  | 90 | 8.1
1627 | 389 | 0 | 0 | 0 | 0 | 0 | 0 | 0 | 0 | 0 | 0.777 | 0 | 0 | 0.157 | 0 | 0 | 0 | 0 | 0 | 0 | 0 | 0 | 0 | 0 | 0 | 0 | 0 | 0 | 0 | 0 | 0 | 0 | 0 | 0 | 0 | 0 | 0 | 0.066 | 0 | 0 | 0 | 0 | 0 | 0 | 0 | 0 | 0 | 0 | 0 | 0 | 0 | 0 | 0 | 0 | 0 | 0 | 0 | 0 | 0 | 0 | 0 | 0 | 0 | 0 | 0 | 0 | 0 | 0 | 0 | Impregnation | 1123 | 0.9 | 0.091 | 9.89011 | 1.013 | 0.4 | 65 | 8.5 |  |  |  | 83 | 7.055
1628 | 390 | 0 | 0 | 0 | 0 | 0.379 | 0 | 0 | 0 | 0 | 0 | 0 | 0 | 0 | 0 | 0 | 0 | 0 | 0 | 0 | 0 | 0 | 0 | 0 | 0 | 0 | 0 | 0 | 0 | 0 | 0 | 0 | 0 | 0 | 0 | 0 | 0 | 0 | 0 | 0 | 0 | 0 | 0 | 0 | 0 | 0 | 0 | 0 | 0 | 0 | 0 | 0 | 0 | 0 | 0 | 0 | 0.258 | 0 | 0 | 0 | 0 | 0.363 | 0 | 0 | 0 | 0 | 0 | 0 | 0 | Impregnation | 1073 | 0.4 | 0.2 | 2 | 1.013 | 0.6 |  | 47 |  |  |  | 29.5 | 13.865
1629 | 390 | 0 | 0 | 0 | 0 | 0.364 | 0 | 0 | 0 | 0 | 0 | 0 | 0 | 0 | 0 | 0 | 0 | 0 | 0 | 0 | 0 | 0 | 0 | 0 | 0 | 0 | 0 | 0 | 0 | 0 | 0 | 0.068 | 0 | 0 | 0 | 0 | 0 | 0 | 0 | 0 | 0 | 0 | 0 | 0 | 0 | 0 | 0 | 0 | 0 | 0 | 0 | 0 | 0 | 0 | 0 | 0 | 0.278 | 0 | 0 | 0 | 0 | 0.29 | 0 | 0 | 0 | 0 | 0 | 0 | 0 | Impregnation | 1073 | 0.4 | 0.2 | 2 | 1.013 | 0.6 |  | 37 |  |  |  | 59.5 | 22.015
1630 | 390 | 0 | 0 | 0 | 0 | 0.371 | 0 | 0 | 0 | 0 | 0 | 0 | 0 | 0 | 0 | 0 | 0 | 0 | 0 | 0 | 0 | 0 | 0 | 0 | 0 | 0 | 0 | 0 | 0 | 0 | 0 | 0 | 0 | 0.089 | 0 | 0 | 0 | 0 | 0 | 0 | 0 | 0 | 0 | 0 | 0 | 0 | 0 | 0 | 0 | 0 | 0 | 0 | 0 | 0 | 0 | 0 | 0.249 | 0 | 0 | 0 | 0 | 0.291 | 0 | 0 | 0 | 0 | 0 | 0 | 0 | Impregnation | 1073 | 0.4 | 0.2 | 2 | 1.013 | 0.6 |  | 46.5 |  |  |  | 43 | 19.995
1631 | 390 | 0 | 0 | 0 | 0 | 0.38 | 0 | 0 | 0 | 0 | 0 | 0 | 0 | 0 | 0 | 0 | 0 | 0 | 0 | 0 | 0 | 0 | 0 | 0 | 0 | 0 | 0 | 0 | 0 | 0 | 0 | 0 | 0 | 0 | 0 | 0 | 0 | 0.056 | 0 | 0 | 0 | 0 | 0 | 0 | 0 | 0 | 0 | 0 | 0 | 0 | 0 | 0 | 0 | 0 | 0 | 0 | 0.257 | 0 | 0 | 0 | 0 | 0.307 | 0 | 0 | 0 | 0 | 0 | 0 | 0 | Impregnation | 1073 | 0.4 | 0.2 | 2 | 1.013 | 0.6 |  | 47 |  |  |  | 51 | 23.97
1632 | 391 | 0 | 0 | 0 | 0 | 0 | 0 | 0 | 0 | 0 | 0 | 0 | 0 | 0 | 0 | 0 | 0 | 0 | 0 | 0 | 0 | 0 | 0 | 0 | 0 | 0 | 0 | 0 | 0 | 0 | 0 | 0 | 0 | 0 | 0.035 | 0 | 0 | 0.089 | 0 | 0 | 0 | 0 | 0 | 0 | 0 | 0 | 0 | 0 | 0 | 0 | 0 | 0 | 0 | 0.831 | 0 | 0 | 0 | 0 | 0 | 0 | 0 | 0 | 0 | 0 | 0.045 | 0 | 0 | 0 | 0 | Therm.decomp. | 973 | 0.4 | 0.1 | 4 | 1.013 | 1.33 | 100 | 40 |  | 48 |  | 63 | 25.2
1633 | 392 | 0 | 0 | 0 | 0 | 0.5 | 0 | 0 | 0 | 0.5 | 0 | 0 | 0 | 0 | 0 | 0 | 0 | 0 | 0 | 0 | 0 | 0 | 0 | 0 | 0 | 0 | 0 | 0 | 0 | 0 | 0 | 0 | 0 | 0 | 0 | 0 | 0 | 0 | 0 | 0 | 0 | 0 | 0 | 0 | 0 | 0 | 0 | 0 | 0 | 0 | 0 | 0 | 0 | 0 | 0 | 0 | 0 | 0 | 0 | 0 | 0 | 0 | 0 | 0 | 0 | 0 | 0 | 0 | 0 | Impregnation | 1133 | 0.285 | 0.071 | 4.014085 | 1.013 | 0.86 |  | 24.7 |  |  |  | 35 | 8.645
1634 | 392 | 0 | 0 | 0 | 0 | 0 | 0 | 0 | 0 | 0 | 0 | 0 | 0 | 0 | 0 | 0 | 0 | 0 | 0 | 0 | 0 | 0 | 0 | 0 | 0 | 0 | 0 | 0 | 0 | 0 | 0 | 0 | 0 | 1 | 0 | 0 | 0 | 0 | 0 | 0 | 0 | 0 | 0 | 0 | 0 | 0 | 0 | 0 | 0 | 0 | 0 | 0 | 0 | 0 | 0 | 0 | 0 | 0 | 0 | 0 | 0 | 0 | 0 | 0 | 0 | 0 | 0 | 0 | 0 | Impregnation | 1133 | 0.285 | 0.071 | 4.014085 | 1.013 | 0.86 |  | 24.2 |  |  |  | 29.4 | 7.1148
1635 | 392 | 0 | 0 | 0 | 0 | 0 | 0 | 0 | 0 | 0 | 0 | 0 | 0 | 0 | 0 | 0 | 0 | 0 | 0 | 0 | 0 | 0 | 0 | 0 | 0 | 0 | 0 | 0 | 0 | 0 | 0 | 0.03 | 0 | 0.97 | 0 | 0 | 0 | 0 | 0 | 0 | 0 | 0 | 0 | 0 | 0 | 0 | 0 | 0 | 0 | 0 | 0 | 0 | 0 | 0 | 0 | 0 | 0 | 0 | 0 | 0 | 0 | 0 | 0 | 0 | 0 | 0 | 0 | 0 | 0 | Impregnation | 1053 | 0.285 | 0.071 | 4.014085 | 1.013 | 0.86 |  | 30 |  |  |  | 65 | 19.5
1636 | 393 | 0 | 0 | 0 | 0 | 0 | 0 | 0 | 0 | 0 | 1 | 0 | 0 | 0 | 0 | 0 | 0 | 0 | 0 | 0 | 0 | 0 | 0 | 0 | 0 | 0 | 0 | 0 | 0 | 0 | 0 | 0 | 0 | 0 | 0 | 0 | 0 | 0 | 0 | 0 | 0 | 0 | 0 | 0 | 0 | 0 | 0 | 0 | 0 | 0 | 0 | 0 | 0 | 0 | 0 | 0 | 0 | 0 | 0 | 0 | 0 | 0 | 0 | 0 | 0 | 0 | 0 | 0 | 0 | Therm.decomp. | 1023 | 0.8 | 0.2 | 4 | 1.013 | 0.7 |  | 21.2 |  |  |  | 31 | 6.572
1637 | 393 | 0 | 0 | 0 | 0 | 0 | 0 | 0 | 0 | 0 | 0.909 | 0 | 0 | 0 | 0 | 0 | 0 | 0 | 0 | 0 | 0 | 0 | 0 | 0 | 0 | 0 | 0 | 0 | 0 | 0 | 0 | 0.091 | 0 | 0 | 0 | 0 | 0 | 0 | 0 | 0 | 0 | 0 | 0 | 0 | 0 | 0 | 0 | 0 | 0 | 0 | 0 | 0 | 0 | 0 | 0 | 0 | 0 | 0 | 0 | 0 | 0 | 0 | 0 | 0 | 0 | 0 | 0 | 0 | 0 | Therm.decomp. | 1023 | 0.8 | 0.2 | 4 | 1.013 | 0.7 |  | 12.8 |  |  |  | 68 | 8.704
1638 | 393 | 0 | 0 | 0 | 0 | 0 | 0 | 0 | 0 | 0 | 0.909 | 0 | 0 | 0 | 0 | 0 | 0 | 0 | 0 | 0 | 0 | 0 | 0 | 0 | 0 | 0 | 0 | 0 | 0 | 0 | 0 | 0 | 0 | 0 | 0 | 0 | 0 | 0.091 | 0 | 0 | 0 | 0 | 0 | 0 | 0 | 0 | 0 | 0 | 0 | 0 | 0 | 0 | 0 | 0 | 0 | 0 | 0 | 0 | 0 | 0 | 0 | 0 | 0 | 0 | 0 | 0 | 0 | 0 | 0 | Therm.decomp. | 1023 | 0.8 | 0.2 | 4 | 1.013 | 0.7 |  | 24.7 |  |  |  | 61.6 | 15.2152
1639 | 393 | 0 | 0 | 0 | 0 | 0 | 0 | 0 | 0 | 0 | 0.909 | 0 | 0 | 0 | 0 | 0 | 0 | 0 | 0 | 0 | 0 | 0 | 0 | 0 | 0 | 0 | 0 | 0 | 0 | 0.091 | 0 | 0 | 0 | 0 | 0 | 0 | 0 | 0 | 0 | 0 | 0 | 0 | 0 | 0 | 0 | 0 | 0 | 0 | 0 | 0 | 0 | 0 | 0 | 0 | 0 | 0 | 0 | 0 | 0 | 0 | 0 | 0 | 0 | 0 | 0 | 0 | 0 | 0 | 0 | Therm.decomp. | 1023 | 0.8 | 0.2 | 4 | 1.013 | 0.7 |  | 25.2 |  |  |  | 53.3 | 13.4316
1640 | 393 | 0 | 0 | 0 | 0 | 0 | 0 | 0 | 0 | 0 | 0.909 | 0 | 0 | 0 | 0 | 0 | 0 | 0 | 0 | 0 | 0 | 0 | 0 | 0 | 0 | 0 | 0 | 0 | 0 | 0 | 0 | 0 | 0 | 0 | 0 | 0 | 0 | 0 | 0 | 0 | 0 | 0 | 0 | 0 | 0 | 0 | 0.091 | 0 | 0 | 0 | 0 | 0 | 0 | 0 | 0 | 0 | 0 | 0 | 0 | 0 | 0 | 0 | 0 | 0 | 0 | 0 | 0 | 0 | 0 | Therm.decomp. | 1023 | 0.8 | 0.2 | 4 | 1.013 | 0.7 |  | 26.7 |  |  |  | 50.9 | 13.5903
1641 | 393 | 0 | 0 | 0 | 0 | 0 | 0 | 0 | 0 | 0 | 0.909 | 0 | 0 | 0 | 0 | 0 | 0.091 | 0 | 0 | 0 | 0 | 0 | 0 | 0 | 0 | 0 | 0 | 0 | 0 | 0 | 0 | 0 | 0 | 0 | 0 | 0 | 0 | 0 | 0 | 0 | 0 | 0 | 0 | 0 | 0 | 0 | 0 | 0 | 0 | 0 | 0 | 0 | 0 | 0 | 0 | 0 | 0 | 0 | 0 | 0 | 0 | 0 | 0 | 0 | 0 | 0 | 0 | 0 | 0 | Therm.decomp. | 1023 | 0.8 | 0.2 | 4 | 1.013 | 0.7 |  | 22.8 |  |  |  | 49.1 | 11.1948
1642 | 393 | 0 | 0 | 0 | 0 | 0 | 0 | 0 | 0 | 0 | 0.714 | 0 | 0 | 0 | 0 | 0 | 0 | 0 | 0 | 0 | 0 | 0 | 0 | 0 | 0 | 0 | 0 | 0 | 0 | 0 | 0 | 0.286 | 0 | 0 | 0 | 0 | 0 | 0 | 0 | 0 | 0 | 0 | 0 | 0 | 0 | 0 | 0 | 0 | 0 | 0 | 0 | 0 | 0 | 0 | 0 | 0 | 0 | 0 | 0 | 0 | 0 | 0 | 0 | 0 | 0 | 0 | 0 | 0 | 0 | Therm.decomp. | 1023 | 0.8 | 0.2 | 4 | 1.013 | 0.7 |  | 22 |  |  |  | 62.2 | 13.684
1643 | 393 | 0 | 0 | 0 | 0 | 0 | 0 | 0 | 0 | 0 | 0.714 | 0 | 0 | 0 | 0 | 0 | 0 | 0 | 0 | 0 | 0 | 0 | 0 | 0 | 0 | 0 | 0 | 0 | 0 | 0 | 0 | 0 | 0 | 0 | 0 | 0 | 0 | 0.286 | 0 | 0 | 0 | 0 | 0 | 0 | 0 | 0 | 0 | 0 | 0 | 0 | 0 | 0 | 0 | 0 | 0 | 0 | 0 | 0 | 0 | 0 | 0 | 0 | 0 | 0 | 0 | 0 | 0 | 0 | 0 | Therm.decomp. | 1023 | 0.8 | 0.2 | 4 | 1.013 | 0.7 |  | 17.9 |  |  |  | 62.6 | 11.2054
1644 | 393 | 0 | 0 | 0 | 0 | 0 | 0 | 0 | 0 | 0 | 0.714 | 0 | 0 | 0 | 0 | 0 | 0 | 0 | 0 | 0 | 0 | 0 | 0 | 0 | 0 | 0 | 0 | 0 | 0 | 0.286 | 0 | 0 | 0 | 0 | 0 | 0 | 0 | 0 | 0 | 0 | 0 | 0 | 0 | 0 | 0 | 0 | 0 | 0 | 0 | 0 | 0 | 0 | 0 | 0 | 0 | 0 | 0 | 0 | 0 | 0 | 0 | 0 | 0 | 0 | 0 | 0 | 0 | 0 | 0 | Therm.decomp. | 1023 | 0.8 | 0.2 | 4 | 1.013 | 0.7 |  | 24.4 |  |  |  | 52.6 | 12.8344
1645 | 393 | 0 | 0 | 0 | 0 | 0 | 0 | 0 | 0 | 0 | 0.714 | 0 | 0 | 0 | 0 | 0 | 0 | 0 | 0 | 0 | 0 | 0 | 0 | 0 | 0 | 0 | 0 | 0 | 0 | 0 | 0 | 0 | 0 | 0 | 0 | 0 | 0 | 0 | 0 | 0 | 0 | 0 | 0 | 0 | 0 | 0 | 0.286 | 0 | 0 | 0 | 0 | 0 | 0 | 0 | 0 | 0 | 0 | 0 | 0 | 0 | 0 | 0 | 0 | 0 | 0 | 0 | 0 | 0 | 0 | Therm.decomp. | 1023 | 0.8 | 0.2 | 4 | 1.013 | 0.7 |  | 26.6 |  |  |  | 43.7 | 11.6242
1646 | 393 | 0 | 0 | 0 | 0 | 0 | 0 | 0 | 0 | 0 | 0.714 | 0 | 0 | 0 | 0 | 0 | 0.286 | 0 | 0 | 0 | 0 | 0 | 0 | 0 | 0 | 0 | 0 | 0 | 0 | 0 | 0 | 0 | 0 | 0 | 0 | 0 | 0 | 0 | 0 | 0 | 0 | 0 | 0 | 0 | 0 | 0 | 0 | 0 | 0 | 0 | 0 | 0 | 0 | 0 | 0 | 0 | 0 | 0 | 0 | 0 | 0 | 0 | 0 | 0 | 0 | 0 | 0 | 0 | 0 | Therm.decomp. | 1023 | 0.8 | 0.2 | 4 | 1.013 | 0.7 |  | 11 |  |  |  | 69.9 | 7.689
1647 | 394 | 0 | 0 | 0 | 0 | 0 | 0 | 0 | 0 | 0 | 0 | 0 | 0 | 0 | 0 | 0 | 0 | 0 | 0 | 0 | 0 | 0 | 0.583 | 0 | 0 | 0 | 0 | 0 | 0 | 0 | 0 | 0 | 0 | 0 | 0 | 0 | 0 | 0 | 0 | 0.084 | 0 | 0 | 0 | 0 | 0 | 0 | 0 | 0 | 0 | 0 | 0 | 0 | 0 | 0 | 0 | 0 | 0 | 0 | 0 | 0 | 0 | 0 | 0 | 0 | 0 | 0 | 0 | 0.333 | 0 | Sol-gel | 1043 | 0.416 | 0.084 | 4.952381 | 1.013 | 0.25 |  | 16 |  |  |  | 50 | 8
1648 | 394 | 0 | 0 | 0 | 0 | 0 | 0 | 0 | 0 | 0 | 0 | 0 | 0 | 0 | 0 | 0 | 0 | 0 | 0 | 0 | 0 | 0 | 0.5 | 0 | 0 | 0 | 0 | 0 | 0 | 0 | 0 | 0 | 0 | 0 | 0 | 0 | 0 | 0 | 0 | 0.167 | 0 | 0 | 0 | 0 | 0 | 0 | 0 | 0 | 0 | 0 | 0 | 0 | 0 | 0 | 0 | 0 | 0 | 0 | 0 | 0 | 0 | 0 | 0 | 0 | 0 | 0 | 0 | 0.333 | 0 | Sol-gel | 1043 | 0.416 | 0.084 | 4.952381 | 1.013 | 0.25 |  | 12 |  |  |  | 25 | 3
1649 | 394 | 0 | 0 | 0 | 0 | 0 | 0 | 0 | 0 | 0 | 0 | 0 | 0 | 0 | 0 | 0 | 0 | 0 | 0 | 0 | 0 | 0 | 0.333 | 0 | 0 | 0 | 0 | 0 | 0 | 0 | 0 | 0 | 0 | 0 | 0 | 0 | 0 | 0 | 0 | 0.334 | 0 | 0 | 0 | 0 | 0 | 0 | 0 | 0 | 0 | 0 | 0 | 0 | 0 | 0 | 0 | 0 | 0 | 0 | 0 | 0 | 0 | 0 | 0 | 0 | 0 | 0 | 0 | 0.333 | 0 | Sol-gel | 1093 | 0.416 | 0.084 | 4.952381 | 1.013 | 0.25 |  | 14 |  |  |  | 50 | 7
1650 | 394 | 0 | 0 | 0 | 0 | 0 | 0 | 0 | 0 | 0 | 0 | 0 | 0 | 0 | 0 | 0 | 0 | 0 | 0 | 0 | 0 | 0 | 0 | 0 | 0 | 0 | 0 | 0 | 0 | 0 | 0 | 0 | 0 | 0 | 0 | 0 | 0 | 0 | 0 | 0.667 | 0 | 0 | 0 | 0 | 0 | 0 | 0 | 0 | 0 | 0 | 0 | 0 | 0 | 0 | 0 | 0 | 0 | 0 | 0 | 0 | 0 | 0 | 0 | 0 | 0 | 0 | 0 | 0.333 | 0 | Sol-gel | 1073 | 0.416 | 0.084 | 4.952381 | 1.013 | 0.25 |  | 27 |  |  |  | 66.7 | 18.009
1651 | 395 | 0 | 0 | 0 | 0 | 0 | 0 | 0 | 0 | 0 | 0 | 0 | 0 | 0 | 0 | 0 | 0 | 0 | 0 | 0 | 0 | 0 | 0.048 | 0 | 0 | 0 | 0 | 0 | 0 | 0 | 0.952 | 0 | 0 | 0 | 0 | 0 | 0 | 0 | 0 | 0 | 0 | 0 | 0 | 0 | 0 | 0 | 0 | 0 | 0 | 0 | 0 | 0 | 0 | 0 | 0 | 0 | 0 | 0 | 0 | 0 | 0 | 0 | 0 | 0 | 0 | 0 | 0 | 0 | 0 | Sol-gel | 1023 | 0.244 | 0.024 | 10.16667 | 1.013 | 0.012 | 87 | 8 |  |  |  | 44 | 3.52
1652 | 395 | 0 | 0 | 0 | 0 | 0 | 0 | 0 | 0 | 0 | 0 | 0 | 0 | 0 | 0 | 0 | 0 | 0 | 0 | 0 | 0 | 0 | 0.048 | 0 | 0 | 0 | 0 | 0 | 0 | 0 | 0.951 | 0 | 0 | 0 | 0 | 0 | 0 | 0.001 | 0 | 0 | 0 | 0 | 0 | 0 | 0 | 0 | 0 | 0 | 0 | 0 | 0 | 0 | 0 | 0 | 0 | 0 | 0 | 0 | 0 | 0 | 0 | 0 | 0 | 0 | 0 | 0 | 0 | 0 | 0 | Sol-gel | 1023 | 0.244 | 0.024 | 10.16667 | 1.013 | 0.012 | 20 | 2 |  |  |  | 65 | 1.3
1653 | 395 | 0 | 0 | 0 | 0 | 0 | 0 | 0 | 0 | 0 | 0 | 0 | 0 | 0 | 0 | 0 | 0 | 0 | 0 | 0 | 0 | 0 | 0.048 | 0 | 0 | 0 | 0 | 0 | 0 | 0 | 0.9517 | 0 | 0 | 0 | 0 | 0 | 0 | 0.0002 | 0 | 0 | 0 | 0.0001 | 0 | 0 | 0 | 0 | 0 | 0 | 0 | 0 | 0 | 0 | 0 | 0 | 0 | 0 | 0 | 0 | 0 | 0 | 0 | 0 | 0 | 0 | 0 | 0 | 0 | 0 | 0 | Sol-gel | 1023 | 0.244 | 0.024 | 10.16667 | 1.013 | 0.012 | 25 | 3 |  |  |  | 56 | 1.68
1654 | 395 | 0 | 0 | 0 | 0 | 0 | 0 | 0 | 0 | 0 | 0 | 0 | 0 | 0 | 0 | 0 | 0 | 0 | 0 | 0 | 0 | 0 | 0.048 | 0 | 0 | 0 | 0 | 0 | 0 | 0 | 0.9509 | 0 | 0 | 0 | 0 | 0 | 0 | 0.001 | 0 | 0 | 0 | 0.0001 | 0 | 0 | 0 | 0 | 0 | 0 | 0 | 0 | 0 | 0 | 0 | 0 | 0 | 0 | 0 | 0 | 0 | 0 | 0 | 0 | 0 | 0 | 0 | 0 | 0 | 0 | 0 | Sol-gel | 1023 | 0.244 | 0.024 | 10.16667 | 1.013 | 0.012 | 5 | 1 |  |  |  | 83 | 0.83
1655 | 396 | 0 | 0 | 0 | 0 | 0 | 0 | 0 | 0 | 0 | 0 | 0 | 0 | 0 | 0 | 0 | 0 | 0 | 0 | 0 | 0 | 0 | 0 | 0 | 0 | 0 | 0 | 0 | 0 | 0 | 0 | 0 | 0 | 0 | 0 | 0 | 0 | 0 | 0 | 0 | 0 | 0 | 0 | 0 | 0 | 0 | 0 | 0 | 0 | 0 | 0 | 0 | 0 | 0 | 0 | 0 | 0 | 0 | 0 | 0 | 0 | 0 | 0 | 0 | 0 | 0 | 0 | 0 | 1 | Therm.decomp. | 873 | 0.667 | 0.333 | 2.003003 | 1.013 | 0.2 |  | 23.6 |  |  |  | 26.8 | 6.3248
1656 | 396 | 0 | 0 | 0 | 0 | 0.046 | 0 | 0 | 0 | 0.046 | 0 | 0 | 0 | 0 | 0 | 0 | 0 | 0 | 0 | 0 | 0 | 0 | 0 | 0 | 0 | 0 | 0 | 0 | 0 | 0 | 0 | 0 | 0 | 0 | 0 | 0 | 0 | 0 | 0 | 0 | 0 | 0 | 0 | 0 | 0 | 0 | 0 | 0 | 0 | 0 | 0 | 0 | 0 | 0 | 0 | 0 | 0 | 0 | 0 | 0 | 0 | 0 | 0 | 0 | 0 | 0 | 0 | 0 | 0.908 | Therm.decomp. | 873 | 0.667 | 0.333 | 2.003003 | 1.013 | 0.2 |  | 39.2 |  |  |  | 30.1 | 11.7992
1657 | 396 | 0 | 0 | 0 | 0 | 0.5 | 0 | 0 | 0 | 0.5 | 0 | 0 | 0 | 0 | 0 | 0 | 0 | 0 | 0 | 0 | 0 | 0 | 0 | 0 | 0 | 0 | 0 | 0 | 0 | 0 | 0 | 0 | 0 | 0 | 0 | 0 | 0 | 0 | 0 | 0 | 0 | 0 | 0 | 0 | 0 | 0 | 0 | 0 | 0 | 0 | 0 | 0 | 0 | 0 | 0 | 0 | 0 | 0 | 0 | 0 | 0 | 0 | 0 | 0 | 0 | 0 | 0 | 0 | 0 | Therm.decomp. | 873 | 0.667 | 0.333 | 2.003003 | 1.013 | 0.2 |  | 4.9 |  |  |  | 51.1 | 2.5039
1658 | 398 | 0 | 0 | 0 | 0 | 0 | 0 | 0 | 0 | 0 | 0 | 0 | 0 | 0 | 0 | 0 | 0 | 0 | 0 | 0 | 0 | 0 | 0 | 0 | 0 | 0 | 0 | 0 | 0 | 0 | 0.263 | 0.737 | 0 | 0 | 0 | 0 | 0 | 0 | 0 | 0 | 0 | 0 | 0 | 0 | 0 | 0 | 0 | 0 | 0 | 0 | 0 | 0 | 0 | 0 | 0 | 0 | 0 | 0 | 0 | 0 | 0 | 0 | 0 | 0 | 0 | 0 | 0 | 0 | 0 | Therm.decomp. | 1023 | 0.182 | 0.0112 | 16.25 | 1.013 | 0.067 | 65 | 1.8 |  |  |  | 100 | 1.8
1659 | 399 | 0 | 0 | 0 | 0 | 0 | 0 | 0 | 0 | 0 | 0 | 0 | 0 | 0 | 0 | 0 | 0 | 0 | 0 | 0 | 0 | 0 | 0 | 0 | 0 | 0 | 0 | 0 | 0 | 0 | 0 | 0 | 0 | 0 | 0 | 0 | 0 | 0 | 0 | 0 | 0 | 0 | 0 | 0 | 0 | 0 | 0 | 0 | 0 | 0 | 0 | 0 | 0 | 0 | 1 | 0 | 0 | 0 | 0 | 0 | 0 | 0 | 0 | 0 | 0 | 0 | 0 | 0 | 0 | n.a. | 1053 | 0.678 | 0.068 | 9.970588 | 1.013 | 0.22 | 100 | 12.2 |  |  |  | 54 | 6.588
1660 | 399 | 0 | 0 | 0 | 0 | 0 | 0 | 0 | 0 | 0 | 0 | 0 | 0 | 0 | 0 | 0 | 0 | 0 | 1 | 0 | 0 | 0 | 0 | 0 | 0 | 0 | 0 | 0 | 0 | 0 | 0 | 0 | 0 | 0 | 0 | 0 | 0 | 0 | 0 | 0 | 0 | 0 | 0 | 0 | 0 | 0 | 0 | 0 | 0 | 0 | 0 | 0 | 0 | 0 | 0 | 0 | 0 | 0 | 0 | 0 | 0 | 0 | 0 | 0 | 0 | 0 | 0 | 0 | 0 | n.a. | 1066 | 0.678 | 0.068 | 9.970588 | 1.013 | 0.22 | 100 | 12.9 |  |  |  | 53 | 6.837
1661 | 399 | 0 | 0 | 0 | 0 | 0 | 0 | 0 | 0 | 0 | 0 | 0 | 0 | 0 | 0 | 0 | 0 | 0 | 0 | 0 | 0 | 0 | 0 | 0 | 1 | 0 | 0 | 0 | 0 | 0 | 0 | 0 | 0 | 0 | 0 | 0 | 0 | 0 | 0 | 0 | 0 | 0 | 0 | 0 | 0 | 0 | 0 | 0 | 0 | 0 | 0 | 0 | 0 | 0 | 0 | 0 | 0 | 0 | 0 | 0 | 0 | 0 | 0 | 0 | 0 | 0 | 0 | 0 | 0 | n.a. | 1043 | 0.678 | 0.068 | 9.970588 | 1.013 | 0.22 | 100 | 12.1 |  |  |  | 48 | 5.808
1662 | 399 | 0 | 0 | 0 | 0 | 0 | 0 | 0 | 0 | 0 | 0 | 0 | 0 | 0 | 0 | 0 | 0 | 0 | 0 | 0 | 0 | 0 | 0 | 0 | 0 | 0 | 0 | 0 | 0 | 0 | 1 | 0 | 0 | 0 | 0 | 0 | 0 | 0 | 0 | 0 | 0 | 0 | 0 | 0 | 0 | 0 | 0 | 0 | 0 | 0 | 0 | 0 | 0 | 0 | 0 | 0 | 0 | 0 | 0 | 0 | 0 | 0 | 0 | 0 | 0 | 0 | 0 | 0 | 0 | n.a. | 1013 | 0.678 | 0.068 | 9.970588 | 1.013 | 0.22 | 100 | 18.8 |  |  |  | 40 | 7.52
1663 | 399 | 0 | 0 | 0 | 0 | 0 | 0 | 0 | 0 | 0 | 0 | 0 | 0 | 0 | 0 | 0 | 0 | 0 | 0 | 0 | 0 | 0 | 0 | 0 | 0 | 0 | 0 | 0 | 0 | 0 | 0 | 0 | 0 | 0 | 0 | 0 | 0 | 0 | 0 | 0 | 0 | 0 | 0 | 0 | 0 | 0 | 0 | 0 | 0 | 0 | 0 | 0 | 0 | 0 | 0 | 0 | 0 | 0 | 1 | 0 | 0 | 0 | 0 | 0 | 0 | 0 | 0 | 0 | 0 | n.a. | 1093 | 0.678 | 0.068 | 9.970588 | 1.013 | 0.22 | 100 | 7.8 |  |  |  | 28 | 2.184
1664 | 399 | 0 | 0 | 0 | 0 | 0 | 0 | 0 | 0 | 0 | 0 | 0 | 0 | 0 | 0 | 0 | 0 | 0 | 0 | 0 | 0 | 0 | 0 | 0 | 0 | 0 | 0 | 0 | 0 | 0 | 0 | 0.1 | 0 | 0.9 | 0 | 0 | 0 | 0 | 0 | 0 | 0 | 0 | 0 | 0 | 0 | 0 | 0 | 0 | 0 | 0 | 0 | 0 | 0 | 0 | 0 | 0 | 0 | 0 | 0 | 0 | 0 | 0 | 0 | 0 | 0 | 0 | 0 | 0 | 0 | Impregnation | 1063 | 0.678 | 0.068 | 9.970588 | 1.013 | 0.22 |  | 12.9 |  |  |  | 75 | 9.675
1665 | 399 | 0 | 0 | 0 | 0 | 0 | 0 | 0 | 0 | 0 | 0.3 | 0 | 0 | 0 | 0 | 0 | 0 | 0 | 0 | 0 | 0 | 0 | 0 | 0 | 0 | 0 | 0 | 0 | 0 | 0 | 0 | 0 | 0 | 0 | 0 | 0 | 0 | 0 | 0 | 0 | 0 | 0 | 0 | 0 | 0 | 0 | 0 | 0 | 0 | 0 | 0 | 0 | 0 | 0 | 0.7 | 0 | 0 | 0 | 0 | 0 | 0 | 0 | 0 | 0 | 0 | 0 | 0 | 0 | 0 | Impregnation | 948 | 0.678 | 0.068 | 9.970588 | 1.013 | 0.22 |  | 12.7 |  |  |  | 71 | 9.017
1666 | 399 | 0 | 0 | 0 | 0 | 0 | 0 | 0 | 0 | 0 | 0 | 0 | 0 | 0 | 0 | 0 | 0 | 0 | 0 | 0 | 0 | 0 | 0 | 0 | 0 | 0 | 0 | 0 | 0 | 0 | 0 | 0 | 0 | 0 | 0 | 0 | 0 | 0.55 | 0 | 0 | 0 | 0 | 0 | 0 | 0 | 0 | 0 | 0 | 0 | 0 | 0 | 0 | 0 | 0 | 0.45 | 0 | 0 | 0 | 0 | 0 | 0 | 0 | 0 | 0 | 0 | 0 | 0 | 0 | 0 | Impregnation | 1053 | 0.678 | 0.068 | 9.970588 | 1.013 | 0.22 |  | 9.8 |  |  |  | 65 | 6.37
1667 | 400 | 0 | 0 | 0 | 0 | 0 | 0 | 0 | 0 | 0 | 0 | 0 | 0 | 0 | 0 | 0 | 0 | 0 | 0 | 0 | 0 | 0 | 0 | 0 | 0 | 0 | 0 | 0 | 0 | 0 | 0 | 0.375 | 0 | 0.625 | 0 | 0 | 0 | 0 | 0 | 0 | 0 | 0 | 0 | 0 | 0 | 0 | 0 | 0 | 0 | 0 | 0 | 0 | 0 | 0 | 0 | 0 | 0 | 0 | 0 | 0 | 0 | 0 | 0 | 0 | 0 | 0 | 0 | 0 | 0 | Impregnation | 907 | 0.078 | 0.046 | 1.695652 | 1.013 | 1 |  | 0.3 |  |  |  | 56.7 | 0.1701
1668 | 401 | 0 | 0 | 0 | 0 | 0 | 0 | 0 | 0 | 0 | 0 | 0 | 0 | 0.2 | 0 | 0 | 0 | 0 | 0 | 0 | 0 | 0 | 0 | 0 | 0 | 0 | 0 | 0 | 0 | 0 | 0 | 0.2 | 0 | 0 | 0 | 0 | 0 | 0 | 0 | 0 | 0.6 | 0 | 0 | 0 | 0 | 0 | 0 | 0 | 0 | 0 | 0 | 0 | 0 | 0 | 0 | 0 | 0 | 0 | 0 | 0 | 0 | 0 | 0 | 0 | 0 | 0 | 0 | 0 | 0 | Impregnation | 1023 | 0.101 | 0.051 | 1.980392 | 1.013 | 0.6 | [6 empty] | 8
1669 | 402 | 0 | 0 | 0 | 0 | 0 | 0 | 0 | 0 | 0 | 1 | 0 | 0 | 0 | 0 | 0 | 0 | 0 | 0 | 0 | 0 | 0 | 0 | 0 | 0 | 0 | 0 | 0 | 0 | 0 | 0 | 0 | 0 | 0 | 0 | 0 | 0 | 0 | 0 | 0 | 0 | 0 | 0 | 0 | 0 | 0 | 0 | 0 | 0 | 0 | 0 | 0 | 0 | 0 | 0 | 0 | 0 | 0 | 0 | 0 | 0 | 0 | 0 | 0 | 0 | 0 | 0 | 0 | 0 | Therm.decomp. | 1043 | 0.37 | 0.074 | 5 | 1.013 | 0.04 |  | 28.5 |  |  |  | 13.5 | 3.8475
1670 | 402 | 0 | 0 | 0 | 0 | 0 | 0 | 0 | 0 | 0 | 0.88 | 0 | 0 | 0 | 0 | 0 | 0 | 0 | 0 | 0 | 0 | 0 | 0 | 0 | 0 | 0 | 0 | 0 | 0 | 0 | 0 | 0 | 0 | 0 | 0 | 0 | 0 | 0.12 | 0 | 0 | 0 | 0 | 0 | 0 | 0 | 0 | 0 | 0 | 0 | 0 | 0 | 0 | 0 | 0 | 0 | 0 | 0 | 0 | 0 | 0 | 0 | 0 | 0 | 0 | 0 | 0 | 0 | 0 | 0 | Impregnation | 1043 | 0.37 | 0.074 | 5 | 1.013 | 0.04 |  | 22 |  |  |  | 13.7 | 3.014
1671 | 402 | 0 | 0 | 0 | 0 | 0 | 0 | 0 | 0 | 0 | 0.981 | 0 | 0 | 0 | 0 | 0 | 0 | 0 | 0 | 0 | 0 | 0 | 0 | 0 | 0 | 0 | 0 | 0 | 0 | 0 | 0 | 0 | 0 | 0 | 0 | 0 | 0 | 0 | 0 | 0 | 0 | 0 | 0.019 | 0 | 0 | 0 | 0 | 0 | 0 | 0 | 0 | 0 | 0 | 0 | 0 | 0 | 0 | 0 | 0 | 0 | 0 | 0 | 0 | 0 | 0 | 0 | 0 | 0 | 0 | Impregnation | 1043 | 0.37 | 0.074 | 5 | 1.013 | 0.04 |  | 28 |  |  |  | 11 | 3.08
1672 | 402 | 0 | 0 | 0 | 0 | 0 | 0 | 0.018 | 0 | 0 | 0.982 | 0 | 0 | 0 | 0 | 0 | 0 | 0 | 0 | 0 | 0 | 0 | 0 | 0 | 0 | 0 | 0 | 0 | 0 | 0 | 0 | 0 | 0 | 0 | 0 | 0 | 0 | 0 | 0 | 0 | 0 | 0 | 0 | 0 | 0 | 0 | 0 | 0 | 0 | 0 | 0 | 0 | 0 | 0 | 0 | 0 | 0 | 0 | 0 | 0 | 0 | 0 | 0 | 0 | 0 | 0 | 0 | 0 | 0 | Impregnation | 1043 | 0.37 | 0.074 | 5 | 1.013 | 0.04 |  | 24 |  |  |  | 10.6 | 2.544
1673 | 403 | 0 | 0 | 0 | 0 | 0.9 | 0 | 0 | 0 | 0 | 0 | 0 | 0 | 0 | 0 | 0 | 0 | 0 | 0 | 0 | 0 | 0 | 0 | 0 | 0 | 0 | 0 | 0 | 0 | 0 | 0.1 | 0 | 0 | 0 | 0 | 0 | 0 | 0 | 0 | 0 | 0 | 0 | 0 | 0 | 0 | 0 | 0 | 0 | 0 | 0 | 0 | 0 | 0 | 0 | 0 | 0 | 0 | 0 | 0 | 0 | 0 | 0 | 0 | 0 | 0 | 0 | 0 | 0 | 0 | Precipitation | 1073 | 0.909 | 0.091 | 9.989011 | 1.013 | 9 |  | 10 |  |  |  | 73.5 | 7.35
1674 | 403 | 0 | 0 | 0 | 0 | 0.6 | 0 | 0 | 0 | 0 | 0 | 0 | 0 | 0 | 0 | 0 | 0 | 0 | 0 | 0 | 0 | 0 | 0 | 0 | 0 | 0 | 0 | 0 | 0 | 0 | 0.4 | 0 | 0 | 0 | 0 | 0 | 0 | 0 | 0 | 0 | 0 | 0 | 0 | 0 | 0 | 0 | 0 | 0 | 0 | 0 | 0 | 0 | 0 | 0 | 0 | 0 | 0 | 0 | 0 | 0 | 0 | 0 | 0 | 0 | 0 | 0 | 0 | 0 | 0 | Precipitation | 1073 | 0.909 | 0.091 | 9.989011 | 1.013 | 9 |  | 12 |  |  |  | 77 | 9.24
1675 | 403 | 0 | 0 | 0 | 0 | 0.2 | 0 | 0 | 0 | 0 | 0 | 0 | 0 | 0 | 0 | 0 | 0 | 0 | 0 | 0 | 0 | 0 | 0 | 0 | 0 | 0 | 0 | 0 | 0 | 0 | 0.8 | 0 | 0 | 0 | 0 | 0 | 0 | 0 | 0 | 0 | 0 | 0 | 0 | 0 | 0 | 0 | 0 | 0 | 0 | 0 | 0 | 0 | 0 | 0 | 0 | 0 | 0 | 0 | 0 | 0 | 0 | 0 | 0 | 0 | 0 | 0 | 0 | 0 | 0 | Precipitation | 1073 | 0.909 | 0.091 | 9.989011 | 1.013 | 9 |  | 10 |  |  |  | 71.5 | 7.15
1676 | 403 | 0 | 0 | 0 | 0 | 0.1 | 0 | 0 | 0 | 0 | 0 | 0 | 0 | 0 | 0 | 0 | 0 | 0 | 0 | 0 | 0 | 0 | 0 | 0 | 0 | 0 | 0 | 0 | 0 | 0 | 0.9 | 0 | 0 | 0 | 0 | 0 | 0 | 0 | 0 | 0 | 0 | 0 | 0 | 0 | 0 | 0 | 0 | 0 | 0 | 0 | 0 | 0 | 0 | 0 | 0 | 0 | 0 | 0 | 0 | 0 | 0 | 0 | 0 | 0 | 0 | 0 | 0 | 0 | 0 | Precipitation | 1073 | 0.909 | 0.091 | 9.989011 | 1.013 | 9 |  | 12 |  |  |  | 71 | 8.52
1677 | 404 | 0 | 0 | 0 | 0 | 0 | 0 | 0 | 0 | 0 | 0 | 0 | 0 | 0 | 0 | 0 | 0 | 0 | 0 | 0 | 0 | 0 | 0 | 0 | 0 | 0 | 0 | 0 | 0 | 0 | 0 | 0 | 0 | 0 | 0 | 0 | 0 | 0 | 0 | 0 | 0 | 0 | 0 | 0 | 0 | 0 | 0 | 0 | 0 | 0 | 0 | 0.093 | 0 | 0.907 | 0 | 0 | 0 | 0 | 0 | 0 | 0 | 0 | 0 | 0 | 0 | 0 | 0 | 0 | 0 | Precipitation | 1053 | 0.5 | 0.11 | 4.545455 | 1.013 | 0.33 |  | 3.8 |  |  |  | 48 | 1.824
1678 | 404 | 0 | 0 | 0 | 0 | 0 | 0 | 0 | 0 | 0 | 0 | 0 | 0 | 0 | 0 | 0 | 0 | 0 | 0 | 0 | 0 | 0 | 0 | 0 | 0 | 0 | 0 | 0 | 0 | 0.005 | 0 | 0 | 0 | 0 | 0 | 0 | 0 | 0 | 0 | 0 | 0 | 0 | 0 | 0 | 0 | 0 | 0 | 0 | 0 | 0 | 0 | 0.093 | 0 | 0.902 | 0 | 0 | 0 | 0 | 0 | 0 | 0 | 0 | 0 | 0 | 0 | 0 | 0 | 0 | 0 | Precipitation | 1053 | 0.5 | 0.11 | 4.545455 | 1.013 | 0.33 |  | 4.3 |  |  |  | 57 | 2.451
1679 | 404 | 0 | 0 | 0 | 0 | 0 | 0 | 0 | 0 | 0 | 0 | 0 | 0 | 0 | 0 | 0 | 0 | 0 | 0 | 0 | 0 | 0 | 0 | 0 | 0 | 0 | 0 | 0 | 0 | 0.031 | 0 | 0 | 0 | 0 | 0 | 0 | 0 | 0 | 0 | 0 | 0 | 0 | 0 | 0 | 0 | 0 | 0 | 0 | 0 | 0 | 0 | 0.093 | 0 | 0.876 | 0 | 0 | 0 | 0 | 0 | 0 | 0 | 0 | 0 | 0 | 0 | 0 | 0 | 0 | 0 | Precipitation | 1053 | 0.5 | 0.11 | 4.545455 | 1.013 | 0.33 |  | 4.8 |  |  |  | 45 | 2.16
1680 | 405 | 0 | 0 | 0 | 0 | 0 | 0 | 0 | 0 | 0 | 0 | 0 | 0 | 0 | 0 | 0 | 0 | 0 | 0 | 0 | 0 | 0 | 0 | 0 | 0 | 0 | 0 | 0 | 0 | 0 | 1 | 0 | 0 | 0 | 0 | 0 | 0 | 0 | 0 | 0 | 0 | 0 | 0 | 0 | 0 | 0 | 0 | 0 | 0 | 0 | 0 | 0 | 0 | 0 | 0 | 0 | 0 | 0 | 0 | 0 | 0 | 0 | 0 | 0 | 0 | 0 | 0 | 0 | 0 | Precipitation | 1023 | 0.08 | 0.04 | 2 | 1.013 | 2 |  | 30 |  |  |  | 40 | 12
1681 | 405 | 0 | 0 | 0 | 0 | 0 | 0 | 0 | 0 | 0 | 0 | 0 | 0 | 0 | 0 | 0 | 0 | 0 | 0 | 0 | 0 | 0 | 0 | 0 | 0 | 0 | 0 | 0 | 0 | 0.0009 | 0.9986 | 0 | 0 | 0 | 0 | 0 | 0 | 0 | 0 | 0 | 0 | 0 | 0 | 0 | 0 | 0 | 0 | 0 | 0 | 0 | 0.0005 | 0 | 0 | 0 | 0 | 0 | 0 | 0 | 0 | 0 | 0 | 0 | 0 | 0 | 0 | 0 | 0 | 0 | 0 | Precipitation | 1023 | 0.08 | 0.04 | 2 | 1.013 | 2 |  | 27 |  |  |  | 46 | 12.42
1682 | 405 | 0 | 0 | 0 | 0 | 0 | 0 | 0 | 0 | 0 | 0 | 0 | 0 | 0 | 0 | 0 | 0 | 0 | 0 | 0 | 0 | 0 | 0 | 0 | 0 | 0 | 0 | 0 | 0 | 0.0019 | 0.9971 | 0 | 0 | 0 | 0 | 0 | 0 | 0 | 0 | 0 | 0 | 0 | 0 | 0 | 0 | 0 | 0 | 0 | 0 | 0 | 0.001 | 0 | 0 | 0 | 0 | 0 | 0 | 0 | 0 | 0 | 0 | 0 | 0 | 0 | 0 | 0 | 0 | 0 | 0 | Precipitation | 1023 | 0.08 | 0.04 | 2 | 1.013 | 2 |  | 33 |  |  |  | 46.1 | 15.213
1683 | 405 | 0 | 0 | 0 | 0 | 0 | 0 | 0 | 0 | 0 | 0 | 0 | 0 | 0 | 0 | 0 | 0 | 0 | 0 | 0 | 0 | 0 | 0 | 0 | 0 | 0 | 0 | 0 | 0 | 0.0038 | 0.9943 | 0 | 0 | 0 | 0 | 0 | 0 | 0 | 0 | 0 | 0 | 0 | 0 | 0 | 0 | 0 | 0 | 0 | 0 | 0 | 0.0019 | 0 | 0 | 0 | 0 | 0 | 0 | 0 | 0 | 0 | 0 | 0 | 0 | 0 | 0 | 0 | 0 | 0 | 0 | Precipitation | 1023 | 0.08 | 0.04 | 2 | 1.013 | 2 |  | 28 |  |  |  | 55.7 | 15.596
1684 | 405 | 0 | 0 | 0 | 0 | 0 | 0 | 0 | 0 | 0 | 0 | 0 | 0 | 0 | 0 | 0 | 0 | 0 | 0 | 0 | 0 | 0 | 0 | 0 | 0 | 0 | 0 | 0 | 0 | 0.667 | 0 | 0 | 0 | 0 | 0 | 0 | 0 | 0 | 0 | 0 | 0 | 0 | 0 | 0 | 0 | 0 | 0 | 0 | 0 | 0 | 0.333 | 0 | 0 | 0 | 0 | 0 | 0 | 0 | 0 | 0 | 0 | 0 | 0 | 0 | 0 | 0 | 0 | 0 | 0 | Precipitation | 1023 | 0.08 | 0.04 | 2 | 1.013 | 2 |  | 5 |  |  |  | 60 | 3
1685 | 406 | 0 | 0 | 0 | 0 | 0 | 0 | 0 | 0 | 0.031 | 0 | 0 | 0 | 0 | 0 | 0 | 0 | 0 | 0 | 0 | 0 | 0 | 0 | 0 | 0 | 0 | 0 | 0 | 0 | 0 | 0 | 0.063 | 0 | 0.906 | 0 | 0 | 0 | 0 | 0 | 0 | 0 | 0 | 0 | 0 | 0 | 0 | 0 | 0 | 0 | 0 | 0 | 0 | 0 | 0 | 0 | 0 | 0 | 0 | 0 | 0 | 0 | 0 | 0 | 0 | 0 | 0 | 0 | 0 | 0 | Impregnation | 923 | 0.067 | 0.033 | 2.030303 | 1.013 | 0.16 |  | 16 |  |  |  | 24 | 3.84
1686 | 406 | 0 | 0 | 0 | 0 | 0 | 0 | 0 | 0 | 0.09 | 0 | 0 | 0 | 0 | 0 | 0 | 0 | 0 | 0 | 0 | 0 | 0 | 0 | 0 | 0 | 0 | 0 | 0 | 0 | 0 | 0 | 0.18 | 0 | 0 | 0 | 0 | 0 | 0 | 0 | 0 | 0 | 0 | 0 | 0 | 0 | 0 | 0 | 0 | 0 | 0 | 0 | 0 | 0 | 0 | 0 | 0 | 0 | 0 | 0 | 0 | 0 | 0 | 0 | 0 | 0 | 0 | 0 | 0.73 | 0 | Impregnation | 923 | 0.067 | 0.033 | 2.030303 | 1.013 | 0.16 |  | 1 |  |  |  | 30 | 0.3
1687 | 406 | 0 | 0 | 0 | 0 | 0 | 0 | 0 | 0 | 0.018 | 0 | 0 | 0 | 0 | 0 | 0 | 0 | 0 | 0 | 0 | 0 | 0 | 0 | 0 | 0 | 0 | 0 | 0 | 0 | 0 | 0 | 0.036 | 0 | 0.629 | 0.317 | 0 | 0 | 0 | 0 | 0 | 0 | 0 | 0 | 0 | 0 | 0 | 0 | 0 | 0 | 0 | 0 | 0 | 0 | 0 | 0 | 0 | 0 | 0 | 0 | 0 | 0 | 0 | 0 | 0 | 0 | 0 | 0 | 0 | 0 | Impregnation | 923 | 0.067 | 0.033 | 2.030303 | 1.013 | 0.16 |  | 25 |  |  |  | 0 | 0
1688 | 406 | 0 | 0 | 0 | 0 | 0 | 0 | 0 | 0 | 0.017 | 0 | 0 | 0 | 0 | 0 | 0 | 0 | 0 | 0 | 0 | 0 | 0 | 0.352 | 0 | 0 | 0 | 0 | 0 | 0 | 0 | 0 | 0.034 | 0 | 0.597 | 0 | 0 | 0 | 0 | 0 | 0 | 0 | 0 | 0 | 0 | 0 | 0 | 0 | 0 | 0 | 0 | 0 | 0 | 0 | 0 | 0 | 0 | 0 | 0 | 0 | 0 | 0 | 0 | 0 | 0 | 0 | 0 | 0 | 0 | 0 | Impregnation | 923 | 0.067 | 0.033 | 2.030303 | 1.013 | 0.16 |  | 24 |  |  |  | 0 | 0
1689 | 406 | 0 | 0 | 0 | 0 | 0 | 0 | 0 | 0 | 0.211 | 0 | 0 | 0 | 0 | 0.197 | 0 | 0 | 0 | 0 | 0 | 0 | 0 | 0 | 0 | 0 | 0 | 0 | 0 | 0 | 0 | 0 | 0.032 | 0 | 0.56 | 0 | 0 | 0 | 0 | 0 | 0 | 0 | 0 | 0 | 0 | 0 | 0 | 0 | 0 | 0 | 0 | 0 | 0 | 0 | 0 | 0 | 0 | 0 | 0 | 0 | 0 | 0 | 0 | 0 | 0 | 0 | 0 | 0 | 0 | 0 | Impregnation | 923 | 0.067 | 0.033 | 2.030303 | 1.013 | 0.16 |  | 18 |  |  |  | 1 | 0.18
1690 | 406 | 0 | 0 | 0 | 0 | 0 | 0 | 0 | 0 | 0.228 | 0 | 0 | 0 | 0 | 0 | 0 | 0 | 0 | 0 | 0 | 0 | 0 | 0 | 0 | 0 | 0 | 0 | 0 | 0 | 0 | 0 | 0.042 | 0 | 0.527 | 0 | 0 | 0 | 0 | 0 | 0 | 0 | 0 | 0 | 0 | 0 | 0 | 0 | 0 | 0 | 0 | 0 | 0 | 0 | 0 | 0 | 0.203 | 0 | 0 | 0 | 0 | 0 | 0 | 0 | 0 | 0 | 0 | 0 | 0 | 0 | Impregnation | 923 | 0.067 | 0.033 | 2.030303 | 1.013 | 0.16 |  | 23 |  |  |  | 3 | 0.69
1691 | 406 | 0 | 0 | 0 | 0 | 0 | 0 | 0 | 0 | 0.028 | 0 | 0 | 0 | 0 | 0 | 0 | 0 | 0 | 0 | 0 | 0 | 0 | 0 | 0 | 0 | 0 | 0 | 0 | 0 | 0 | 0 | 0.056 | 0 | 0.898 | 0 | 0 | 0 | 0 | 0 | 0 | 0 | 0 | 0 | 0 | 0 | 0 | 0 | 0 | 0 | 0 | 0 | 0 | 0 | 0 | 0 | 0 | 0 | 0 | 0 | 0 | 0 | 0 | 0 | 0 | 0.018 | 0 | 0 | 0 | 0 | Impregnation | 923 | 0.067 | 0.033 | 2.030303 | 1.013 | 0.16 |  | 7 |  |  |  | 2 | 0.14
1692 | 406 | 0 | 0 | 0 | 0 | 0 | 0 | 0 | 0 | 0.009 | 0 | 0 | 0.186 | 0 | 0 | 0 | 0 | 0 | 0 | 0 | 0 | 0 | 0 | 0 | 0 | 0 | 0 | 0 | 0 | 0 | 0 | 0.017 | 0 | 0.788 | 0 | 0 | 0 | 0 | 0 | 0 | 0 | 0 | 0 | 0 | 0 | 0 | 0 | 0 | 0 | 0 | 0 | 0 | 0 | 0 | 0 | 0 | 0 | 0 | 0 | 0 | 0 | 0 | 0 | 0 | 0 | 0 | 0 | 0 | 0 | Impregnation | 923 | 0.067 | 0.033 | 2.030303 | 1.013 | 0.16 |  | 7 |  |  |  | 37 | 2.59
1693 | 406 | 0 | 0 | 0 | 0 | 0 | 0 | 0 | 0 | 0.113 | 0 | 0 | 0.244 | 0 | 0 | 0 | 0 | 0 | 0 | 0 | 0 | 0 | 0 | 0 | 0 | 0 | 0 | 0 | 0 | 0 | 0 | 0.227 | 0 | 0 | 0 | 0 | 0 | 0 | 0 | 0 | 0 | 0 | 0 | 0 | 0 | 0 | 0 | 0 | 0 | 0 | 0 | 0 | 0 | 0 | 0 | 0 | 0 | 0 | 0 | 0 | 0 | 0 | 0 | 0 | 0 | 0 | 0 | 0.416 | 0 | Impregnation | 923 | 0.067 | 0.033 | 2.030303 | 1.013 | 0.16 |  | 6 |  |  |  | 18 | 1.08
1694 | 406 | 0 | 0 | 0 | 0 | 0 | 0 | 0 | 0 | 0.031 | 0 | 0 | 0 | 0 | 0 | 0 | 0 | 0 | 0 | 0 | 0 | 0 | 0 | 0 | 0 | 0 | 0 | 0 | 0 | 0 | 0 | 0.063 | 0 | 0.906 | 0 | 0 | 0 | 0 | 0 | 0 | 0 | 0 | 0 | 0 | 0 | 0 | 0 | 0 | 0 | 0 | 0 | 0 | 0 | 0 | 0 | 0 | 0 | 0 | 0 | 0 | 0 | 0 | 0 | 0 | 0 | 0 | 0 | 0 | 0 | Impregnation | 973 | 0.067 | 0.033 | 2.030303 | 1.013 | 0.16 |  | 24 |  |  |  | 28 | 6.72
1695 | 406 | 0 | 0 | 0 | 0 | 0 | 0 | 0 | 0 | 0.09 | 0 | 0 | 0 | 0 | 0 | 0 | 0 | 0 | 0 | 0 | 0 | 0 | 0 | 0 | 0 | 0 | 0 | 0 | 0 | 0 | 0 | 0.18 | 0 | 0 | 0 | 0 | 0 | 0 | 0 | 0 | 0 | 0 | 0 | 0 | 0 | 0 | 0 | 0 | 0 | 0 | 0 | 0 | 0 | 0 | 0 | 0 | 0 | 0 | 0 | 0 | 0 | 0 | 0 | 0 | 0 | 0 | 0 | 0.73 | 0 | Impregnation | 973 | 0.067 | 0.033 | 2.030303 | 1.013 | 0.16 |  | 3 |  |  |  | 37 | 1.11
1696 | 406 | 0 | 0 | 0 | 0 | 0 | 0 | 0 | 0 | 0.018 | 0 | 0 | 0 | 0 | 0 | 0 | 0 | 0 | 0 | 0 | 0 | 0 | 0 | 0 | 0 | 0 | 0 | 0 | 0 | 0 | 0 | 0.036 | 0 | 0.629 | 0.317 | 0 | 0 | 0 | 0 | 0 | 0 | 0 | 0 | 0 | 0 | 0 | 0 | 0 | 0 | 0 | 0 | 0 | 0 | 0 | 0 | 0 | 0 | 0 | 0 | 0 | 0 | 0 | 0 | 0 | 0 | 0 | 0 | 0 | 0 | Impregnation | 973 | 0.067 | 0.033 | 2.030303 | 1.013 | 0.16 |  | 27 |  |  |  | 0 | 0
1697 | 406 | 0 | 0 | 0 | 0 | 0 | 0 | 0 | 0 | 0.017 | 0 | 0 | 0 | 0 | 0 | 0 | 0 | 0 | 0 | 0 | 0 | 0 | 0.352 | 0 | 0 | 0 | 0 | 0 | 0 | 0 | 0 | 0.034 | 0 | 0.597 | 0 | 0 | 0 | 0 | 0 | 0 | 0 | 0 | 0 | 0 | 0 | 0 | 0 | 0 | 0 | 0 | 0 | 0 | 0 | 0 | 0 | 0 | 0 | 0 | 0 | 0 | 0 | 0 | 0 | 0 | 0 | 0 | 0 | 0 | 0 | Impregnation | 973 | 0.067 | 0.033 | 2.030303 | 1.013 | 0.16 |  | 25 |  |  |  | 1 | 0.25
1698 | 406 | 0 | 0 | 0 | 0 | 0 | 0 | 0 | 0 | 0.211 | 0 | 0 | 0 | 0 | 0.197 | 0 | 0 | 0 | 0 | 0 | 0 | 0 | 0 | 0 | 0 | 0 | 0 | 0 | 0 | 0 | 0 | 0.032 | 0 | 0.56 | 0 | 0 | 0 | 0 | 0 | 0 | 0 | 0 | 0 | 0 | 0 | 0 | 0 | 0 | 0 | 0 | 0 | 0 | 0 | 0 | 0 | 0 | 0 | 0 | 0 | 0 | 0 | 0 | 0 | 0 | 0 | 0 | 0 | 0 | 0 | Impregnation | 973 | 0.067 | 0.033 | 2.030303 | 1.013 | 0.16 |  | 23 |  |  |  | 1 | 0.23
1699 | 406 | 0 | 0 | 0 | 0 | 0 | 0 | 0 | 0 | 0.228 | 0 | 0 | 0 | 0 | 0 | 0 | 0 | 0 | 0 | 0 | 0 | 0 | 0 | 0 | 0 | 0 | 0 | 0 | 0 | 0 | 0 | 0.042 | 0 | 0.527 | 0 | 0 | 0 | 0 | 0 | 0 | 0 | 0 | 0 | 0 | 0 | 0 | 0 | 0 | 0 | 0 | 0 | 0 | 0 | 0 | 0 | 0.203 | 0 | 0 | 0 | 0 | 0 | 0 | 0 | 0 | 0 | 0 | 0 | 0 | 0 | Impregnation | 973 | 0.067 | 0.033 | 2.030303 | 1.013 | 0.16 |  | 26 |  |  |  | 3 | 0.78
1700 | 406 | 0 | 0 | 0 | 0 | 0 | 0 | 0 | 0 | 0.028 | 0 | 0 | 0 | 0 | 0 | 0 | 0 | 0 | 0 | 0 | 0 | 0 | 0 | 0 | 0 | 0 | 0 | 0 | 0 | 0 | 0 | 0.056 | 0 | 0.898 | 0 | 0 | 0 | 0 | 0 | 0 | 0 | 0 | 0 | 0 | 0 | 0 | 0 | 0 | 0 | 0 | 0 | 0 | 0 | 0 | 0 | 0 | 0 | 0 | 0 | 0 | 0 | 0 | 0 | 0 | 0.018 | 0 | 0 | 0 | 0 | Impregnation | 973 | 0.067 | 0.033 | 2.030303 | 1.013 | 0.16 |  | 15 |  |  |  | 2 | 0.3
1701 | 406 | 0 | 0 | 0 | 0 | 0 | 0 | 0 | 0 | 0.009 | 0 | 0 | 0.186 | 0 | 0 | 0 | 0 | 0 | 0 | 0 | 0 | 0 | 0 | 0 | 0 | 0 | 0 | 0 | 0 | 0 | 0 | 0.017 | 0 | 0.788 | 0 | 0 | 0 | 0 | 0 | 0 | 0 | 0 | 0 | 0 | 0 | 0 | 0 | 0 | 0 | 0 | 0 | 0 | 0 | 0 | 0 | 0 | 0 | 0 | 0 | 0 | 0 | 0 | 0 | 0 | 0 | 0 | 0 | 0 | 0 | Impregnation | 973 | 0.067 | 0.033 | 2.030303 | 1.013 | 0.16 |  | 20 |  |  |  | 45 | 9
1702 | 406 | 0 | 0 | 0 | 0 | 0 | 0 | 0 | 0 | 0.113 | 0 | 0 | 0.244 | 0 | 0 | 0 | 0 | 0 | 0 | 0 | 0 | 0 | 0 | 0 | 0 | 0 | 0 | 0 | 0 | 0 | 0 | 0.227 | 0 | 0 | 0 | 0 | 0 | 0 | 0 | 0 | 0 | 0 | 0 | 0 | 0 | 0 | 0 | 0 | 0 | 0 | 0 | 0 | 0 | 0 | 0 | 0 | 0 | 0 | 0 | 0 | 0 | 0 | 0 | 0 | 0 | 0 | 0 | 0.416 | 0 | Impregnation | 973 | 0.067 | 0.033 | 2.030303 | 1.013 | 0.16 |  | 20 |  |  |  | 10 | 2
1703 | 406 | 0 | 0 | 0 | 0 | 0 | 0 | 0 | 0 | 0.031 | 0 | 0 | 0 | 0 | 0 | 0 | 0 | 0 | 0 | 0 | 0 | 0 | 0 | 0 | 0 | 0 | 0 | 0 | 0 | 0 | 0 | 0.063 | 0 | 0.906 | 0 | 0 | 0 | 0 | 0 | 0 | 0 | 0 | 0 | 0 | 0 | 0 | 0 | 0 | 0 | 0 | 0 | 0 | 0 | 0 | 0 | 0 | 0 | 0 | 0 | 0 | 0 | 0 | 0 | 0 | 0 | 0 | 0 | 0 | 0 | Impregnation | 1023 | 0.067 | 0.033 | 2.030303 | 1.013 | 0.16 |  | 25 |  |  |  | 40 | 10
1704 | 406 | 0 | 0 | 0 | 0 | 0 | 0 | 0 | 0 | 0.09 | 0 | 0 | 0 | 0 | 0 | 0 | 0 | 0 | 0 | 0 | 0 | 0 | 0 | 0 | 0 | 0 | 0 | 0 | 0 | 0 | 0 | 0.18 | 0 | 0 | 0 | 0 | 0 | 0 | 0 | 0 | 0 | 0 | 0 | 0 | 0 | 0 | 0 | 0 | 0 | 0 | 0 | 0 | 0 | 0 | 0 | 0 | 0 | 0 | 0 | 0 | 0 | 0 | 0 | 0 | 0 | 0 | 0 | 0.73 | 0 | Impregnation | 1023 | 0.067 | 0.033 | 2.030303 | 1.013 | 0.16 |  | 17 |  |  |  | 36 | 6.12
1705 | 406 | 0 | 0 | 0 | 0 | 0 | 0 | 0 | 0 | 0.018 | 0 | 0 | 0 | 0 | 0 | 0 | 0 | 0 | 0 | 0 | 0 | 0 | 0 | 0 | 0 | 0 | 0 | 0 | 0 | 0 | 0 | 0.036 | 0 | 0.629 | 0.317 | 0 | 0 | 0 | 0 | 0 | 0 | 0 | 0 | 0 | 0 | 0 | 0 | 0 | 0 | 0 | 0 | 0 | 0 | 0 | 0 | 0 | 0 | 0 | 0 | 0 | 0 | 0 | 0 | 0 | 0 | 0 | 0 | 0 | 0 | Impregnation | 1023 | 0.067 | 0.033 | 2.030303 | 1.013 | 0.16 |  | 27 |  |  |  | 0 | 0
1706 | 406 | 0 | 0 | 0 | 0 | 0 | 0 | 0 | 0 | 0.017 | 0 | 0 | 0 | 0 | 0 | 0 | 0 | 0 | 0 | 0 | 0 | 0 | 0.352 | 0 | 0 | 0 | 0 | 0 | 0 | 0 | 0 | 0.034 | 0 | 0.597 | 0 | 0 | 0 | 0 | 0 | 0 | 0 | 0 | 0 | 0 | 0 | 0 | 0 | 0 | 0 | 0 | 0 | 0 | 0 | 0 | 0 | 0 | 0 | 0 | 0 | 0 | 0 | 0 | 0 | 0 | 0 | 0 | 0 | 0 | 0 | Impregnation | 1023 | 0.067 | 0.033 | 2.030303 | 1.013 | 0.16 |  | 27 |  |  |  | 1 | 0.27
1707 | 406 | 0 | 0 | 0 | 0 | 0 | 0 | 0 | 0 | 0.211 | 0 | 0 | 0 | 0 | 0.197 | 0 | 0 | 0 | 0 | 0 | 0 | 0 | 0 | 0 | 0 | 0 | 0 | 0 | 0 | 0 | 0 | 0.032 | 0 | 0.56 | 0 | 0 | 0 | 0 | 0 | 0 | 0 | 0 | 0 | 0 | 0 | 0 | 0 | 0 | 0 | 0 | 0 | 0 | 0 | 0 | 0 | 0 | 0 | 0 | 0 | 0 | 0 | 0 | 0 | 0 | 0 | 0 | 0 | 0 | 0 | Impregnation | 1023 | 0.067 | 0.033 | 2.030303 | 1.013 | 0.16 |  | 23 |  |  |  | 2 | 0.46
1708 | 406 | 0 | 0 | 0 | 0 | 0 | 0 | 0 | 0 | 0.228 | 0 | 0 | 0 | 0 | 0 | 0 | 0 | 0 | 0 | 0 | 0 | 0 | 0 | 0 | 0 | 0 | 0 | 0 | 0 | 0 | 0 | 0.042 | 0 | 0.527 | 0 | 0 | 0 | 0 | 0 | 0 | 0 | 0 | 0 | 0 | 0 | 0 | 0 | 0 | 0 | 0 | 0 | 0 | 0 | 0 | 0 | 0.203 | 0 | 0 | 0 | 0 | 0 | 0 | 0 | 0 | 0 | 0 | 0 | 0 | 0 | Impregnation | 1023 | 0.067 | 0.033 | 2.030303 | 1.013 | 0.16 |  | 29 |  |  |  | 3 | 0.87
1709 | 406 | 0 | 0 | 0 | 0 | 0 | 0 | 0 | 0 | 0.028 | 0 | 0 | 0 | 0 | 0 | 0 | 0 | 0 | 0 | 0 | 0 | 0 | 0 | 0 | 0 | 0 | 0 | 0 | 0 | 0 | 0 | 0.056 | 0 | 0.898 | 0 | 0 | 0 | 0 | 0 | 0 | 0 | 0 | 0 | 0 | 0 | 0 | 0 | 0 | 0 | 0 | 0 | 0 | 0 | 0 | 0 | 0 | 0 | 0 | 0 | 0 | 0 | 0 | 0 | 0 | 0.018 | 0 | 0 | 0 | 0 | Impregnation | 1023 | 0.067 | 0.033 | 2.030303 | 1.013 | 0.16 |  | 20 |  |  |  | 1 | 0.2
1710 | 406 | 0 | 0 | 0 | 0 | 0 | 0 | 0 | 0 | 0.009 | 0 | 0 | 0.186 | 0 | 0 | 0 | 0 | 0 | 0 | 0 | 0 | 0 | 0 | 0 | 0 | 0 | 0 | 0 | 0 | 0 | 0 | 0.017 | 0 | 0.788 | 0 | 0 | 0 | 0 | 0 | 0 | 0 | 0 | 0 | 0 | 0 | 0 | 0 | 0 | 0 | 0 | 0 | 0 | 0 | 0 | 0 | 0 | 0 | 0 | 0 | 0 | 0 | 0 | 0 | 0 | 0 | 0 | 0 | 0 | 0 | Impregnation | 1023 | 0.067 | 0.033 | 2.030303 | 1.013 | 0.16 |  | 35 |  |  |  | 43 | 15.05
1711 | 406 | 0 | 0 | 0 | 0 | 0 | 0 | 0 | 0 | 0.113 | 0 | 0 | 0.244 | 0 | 0 | 0 | 0 | 0 | 0 | 0 | 0 | 0 | 0 | 0 | 0 | 0 | 0 | 0 | 0 | 0 | 0 | 0.227 | 0 | 0 | 0 | 0 | 0 | 0 | 0 | 0 | 0 | 0 | 0 | 0 | 0 | 0 | 0 | 0 | 0 | 0 | 0 | 0 | 0 | 0 | 0 | 0 | 0 | 0 | 0 | 0 | 0 | 0 | 0 | 0 | 0 | 0 | 0 | 0.416 | 0 | Impregnation | 1023 | 0.067 | 0.033 | 2.030303 | 1.013 | 0.16 |  | 24 |  |  |  | 33 | 7.92
1712 | 407 | 0 | 0 | 0 | 0 | 0 | 0 | 0 | 0 | 0 | 0 | 0 | 0 | 0 | 0 | 0 | 0 | 0 | 0 | 0 | 0 | 0 | 0 | 0 | 0 | 0 | 0 | 0 | 0 | 0 | 0 | 0 | 0 | 1 | 0 | 0 | 0 | 0 | 0 | 0 | 0 | 0 | 0 | 0 | 0 | 0 | 0 | 0 | 0 | 0 | 0 | 0 | 0 | 0 | 0 | 0 | 0 | 0 | 0 | 0 | 0 | 0 | 0 | 0 | 0 | 0 | 0 | 0 | 0 | n.a. | 1073 | 0.86 | 0.14 | 6.142857 | 1.013 | 0.3 | 95 | 10 |  |  |  | 37.5 | 3.75
1713 | 407 | 0 | 0 | 0 | 0 | 0 | 0 | 0 | 0 | 0 | 0 | 0 | 0 | 0 | 0 | 0 | 0 | 0 | 0 | 0 | 0 | 0 | 0 | 0 | 0 | 0 | 0 | 0 | 0 | 0 | 0 | 0 | 0 | 0 | 0 | 0 | 0 | 0 | 0 | 0 | 0 | 0 | 0 | 0 | 0 | 0 | 0 | 0 | 0 | 0 | 0 | 0 | 0 | 1 | 0 | 0 | 0 | 0 | 0 | 0 | 0 | 0 | 0 | 0 | 0 | 0 | 0 | 0 | 0 | n.a. | 1073 | 0.86 | 0.14 | 6.142857 | 1.013 | 0.6 | 94 | 10.5 |  |  |  | 3 | 0.315
1714 | 407 | 0 | 0 | 0 | 0 | 0 | 0 | 0 | 0 | 0 | 1 | 0 | 0 | 0 | 0 | 0 | 0 | 0 | 0 | 0 | 0 | 0 | 0 | 0 | 0 | 0 | 0 | 0 | 0 | 0 | 0 | 0 | 0 | 0 | 0 | 0 | 0 | 0 | 0 | 0 | 0 | 0 | 0 | 0 | 0 | 0 | 0 | 0 | 0 | 0 | 0 | 0 | 0 | 0 | 0 | 0 | 0 | 0 | 0 | 0 | 0 | 0 | 0 | 0 | 0 | 0 | 0 | 0 | 0 | n.a. | 1073 | 0.86 | 0.14 | 6.142857 | 1.013 | 0.8 | 92 | 13.9 |  |  |  | 9 | 1.251
1715 | 407 | 0 | 0.5 | 0 | 0 | 0 | 0 | 0 | 0 | 0 | 0 | 0 | 0 | 0 | 0 | 0 | 0 | 0 | 0 | 0 | 0 | 0 | 0 | 0 | 0 | 0 | 0 | 0 | 0 | 0 | 0 | 0 | 0 | 0 | 0 | 0 | 0 | 0.5 | 0 | 0 | 0 | 0 | 0 | 0 | 0 | 0 | 0 | 0 | 0 | 0 | 0 | 0 | 0 | 0 | 0 | 0 | 0 | 0 | 0 | 0 | 0 | 0 | 0 | 0 | 0 | 0 | 0 | 0 | 0 | n.a. | 1073 | 0.86 | 0.14 | 6.142857 | 1.013 | 0.4 | 85 | 13.4 |  |  |  | 60 | 8.04
1716 | 407 | 0 | 0.9 | 0 | 0 | 0 | 0 | 0 | 0 | 0 | 0 | 0 | 0 | 0 | 0 | 0 | 0 | 0 | 0 | 0 | 0 | 0 | 0 | 0 | 0 | 0 | 0 | 0 | 0 | 0 | 0 | 0.1 | 0 | 0 | 0 | 0 | 0 | 0 | 0 | 0 | 0 | 0 | 0 | 0 | 0 | 0 | 0 | 0 | 0 | 0 | 0 | 0 | 0 | 0 | 0 | 0 | 0 | 0 | 0 | 0 | 0 | 0 | 0 | 0 | 0 | 0 | 0 | 0 | 0 | n.a. | 1073 | 0.86 | 0.14 | 6.142857 | 1.013 | 0.5 | 91 | 8 |  |  |  | 21 | 1.68
1717 | 407 | 0 | 0 | 0 | 0 | 0 | 0 | 0 | 0 | 0 | 0 | 0 | 0 | 0 | 0 | 0 | 0 | 0 | 0 | 0 | 0 | 0 | 0 | 0 | 0 | 0 | 0 | 0 | 0 | 0 | 0 | 0 | 0 | 0 | 0 | 0 | 0 | 0 | 0 | 0 | 0 | 0 | 0 | 0 | 0 | 0 | 0 | 0 | 0 | 0 | 0 | 0 | 0 | 0 | 1 | 0 | 0 | 0 | 0 | 0 | 0 | 0 | 0 | 0 | 0 | 0 | 0 | 0 | 0 | Therm.decomp. | 1073 | 0.86 | 0.14 | 6.142857 | 1.013 | 0.6 | 95 | 14.2 |  |  |  | 58.5 | 8.307
1718 | 407 | 0 | 0 | 0 | 0 | 0 | 0 | 0 | 0 | 0 | 0 | 0 | 0 | 0 | 0 | 0 | 0 | 0 | 0 | 0 | 0 | 0 | 0 | 0 | 0 | 0 | 0 | 0 | 0 | 0 | 0 | 0 | 0 | 0 | 0 | 0 | 0 | 0 | 0 | 0 | 0 | 0 | 0 | 0 | 0 | 0 | 0 | 0 | 0 | 0 | 0 | 0 | 0 | 0.942 | 0.058 | 0 | 0 | 0 | 0 | 0 | 0 | 0 | 0 | 0 | 0 | 0 | 0 | 0 | 0 | Therm.decomp. | 1073 | 0.86 | 0.14 | 6.142857 | 1.013 | 0.5 | 92 | 13.8 |  |  |  | 11.5 | 1.587
1719 | 407 | 0 | 0 | 0 | 0 | 0 | 0 | 0 | 0 | 0 | 0 | 0 | 0 | 0 | 0 | 0 | 0 | 0 | 0 | 0 | 0 | 0 | 0 | 0 | 0 | 0 | 0 | 0 | 0 | 0 | 0 | 0 | 0 | 0.922 | 0 | 0 | 0 | 0 | 0 | 0 | 0 | 0 | 0 | 0 | 0 | 0 | 0 | 0 | 0 | 0 | 0 | 0 | 0 | 0 | 0.078 | 0 | 0 | 0 | 0 | 0 | 0 | 0 | 0 | 0 | 0 | 0 | 0 | 0 | 0 | Therm.decomp. | 1073 | 0.86 | 0.14 | 6.142857 | 1.013 | 0.3 | 90 | 16.5 |  |  |  | 57 | 9.405
1720 | 407 | 0 | 0 | 0 | 0 | 0 | 0 | 0 | 0 | 0 | 0.894 | 0 | 0 | 0 | 0 | 0 | 0 | 0 | 0 | 0 | 0 | 0 | 0 | 0 | 0 | 0 | 0 | 0 | 0 | 0 | 0 | 0 | 0 | 0 | 0 | 0 | 0 | 0 | 0 | 0 | 0 | 0 | 0 | 0 | 0 | 0 | 0 | 0 | 0 | 0 | 0 | 0 | 0 | 0 | 0.106 | 0 | 0 | 0 | 0 | 0 | 0 | 0 | 0 | 0 | 0 | 0 | 0 | 0 | 0 | Therm.decomp. | 1073 | 0.86 | 0.14 | 6.142857 | 1.013 | 0.4 | 96 | 13.8 |  |  |  | 50 | 6.9
1721 | 407 | 0 | 0.47 | 0 | 0 | 0 | 0 | 0 | 0 | 0 | 0 | 0 | 0 | 0 | 0 | 0 | 0 | 0 | 0 | 0 | 0 | 0 | 0 | 0 | 0 | 0 | 0 | 0 | 0 | 0 | 0 | 0 | 0 | 0 | 0 | 0 | 0 | 0.47 | 0 | 0 | 0 | 0 | 0 | 0 | 0 | 0 | 0 | 0 | 0 | 0 | 0 | 0 | 0 | 0 | 0.06 | 0 | 0 | 0 | 0 | 0 | 0 | 0 | 0 | 0 | 0 | 0 | 0 | 0 | 0 | Therm.decomp. | 1073 | 0.86 | 0.14 | 6.142857 | 1.013 | 0.9 | 95 | 15.5 |  |  |  | 63 | 9.765
1722 | 407 | 0 | 0.499 | 0 | 0 | 0 | 0 | 0 | 0 | 0 | 0 | 0 | 0 | 0 | 0 | 0 | 0 | 0 | 0 | 0 | 0 | 0 | 0 | 0 | 0 | 0 | 0 | 0 | 0 | 0 | 0 | 0.456 | 0 | 0 | 0 | 0 | 0 | 0 | 0 | 0 | 0 | 0 | 0 | 0 | 0 | 0 | 0 | 0 | 0 | 0 | 0 | 0 | 0 | 0 | 0.045 | 0 | 0 | 0 | 0 | 0 | 0 | 0 | 0 | 0 | 0 | 0 | 0 | 0 | 0 | Therm.decomp. | 1073 | 0.86 | 0.14 | 6.142857 | 1.013 | 1 | 95 | 15 |  |  |  | 59.5 | 8.925
1723 | 408 | 0 | 0 | 0 | 0 | 0 | 0 | 0 | 0 | 0 | 0 | 0 | 0 | 0 | 0 | 0 | 0 | 0 | 0 | 0 | 0 | 0 | 0 | 0 | 0 | 0 | 0 | 0 | 0 | 0 | 0 | 0.159 | 0 | 0.841 | 0 | 0 | 0 | 0 | 0 | 0 | 0 | 0 | 0 | 0 | 0 | 0 | 0 | 0 | 0 | 0 | 0 | 0 | 0 | 0 | 0 | 0 | 0 | 0 | 0 | 0 | 0 | 0 | 0 | 0 | 0 | 0 | 0 | 0 | 0 | Impregnation | 973 | 0.909 | 0.091 | 9.989011 | 1.013 | 0.3 | 100 | 5 |  |  |  | 76 | 3.8
1724 | 408 | 0 | 0 | 0 | 0 | 0 | 0 | 0 | 0 | 0 | 0 | 0 | 0 | 0 | 0 | 0 | 0 | 0 | 0 | 0 | 0 | 0 | 0 | 0 | 0 | 0 | 0 | 0 | 0 | 0 | 0 | 0.623 | 0 | 0 | 0 | 0 | 0 | 0 | 0 | 0 | 0 | 0 | 0 | 0 | 0 | 0 | 0 | 0 | 0 | 0 | 0 | 0 | 0 | 0 | 0 | 0 | 0 | 0 | 0 | 0 | 0 | 0 | 0 | 0 | 0 | 0 | 0 | 0 | 0.377 | Impregnation | 973 | 0.909 | 0.091 | 9.989011 | 1.013 | 0.3 | 50 | 2 |  |  |  | 70 | 1.4
1725 | 408 | 0 | 0 | 0 | 0 | 0 | 0 | 0 | 0 | 0 | 0 | 0 | 0 | 0 | 0 | 0 | 0 | 0 | 0 | 0 | 0 | 0 | 0 | 0 | 0 | 0 | 0 | 0 | 0 | 0 | 0 | 0 | 0 | 0.8 | 0 | 0 | 0 | 0 | 0 | 0 | 0 | 0 | 0 | 0 | 0 | 0 | 0 | 0 | 0 | 0 | 0 | 0 | 0 | 0 | 0 | 0 | 0 | 0 | 0 | 0 | 0 | 0 | 0 | 0 | 0 | 0 | 0 | 0 | 0.2 | Impregnation | 973 | 0.909 | 0.091 | 9.989011 | 1.013 | 0.3 | 100 | 5 |  |  |  | 6 | 0.3
1726 | 408 | 0 | 0 | 0 | 0 | 0 | 0 | 0 | 0 | 0 | 0 | 0 | 0 | 0 | 0 | 0 | 0 | 0 | 0 | 0 | 0 | 0 | 0 | 0 | 0 | 0 | 0 | 0 | 0 | 0 | 0 | 0.159 | 0 | 0.841 | 0 | 0 | 0 | 0 | 0 | 0 | 0 | 0 | 0 | 0 | 0 | 0 | 0 | 0 | 0 | 0 | 0 | 0 | 0 | 0 | 0 | 0 | 0 | 0 | 0 | 0 | 0 | 0 | 0 | 0 | 0 | 0 | 0 | 0 | 0 | Impregnation | 1023 | 0.909 | 0.091 | 9.989011 | 1.013 | 0.3 | 100 | 12 |  |  |  | 80 | 9.6
1727 | 408 | 0 | 0 | 0 | 0 | 0 | 0 | 0 | 0 | 0 | 0 | 0 | 0 | 0 | 0 | 0 | 0 | 0 | 0 | 0 | 0 | 0 | 0 | 0 | 0 | 0 | 0 | 0 | 0 | 0 | 0 | 0.623 | 0 | 0 | 0 | 0 | 0 | 0 | 0 | 0 | 0 | 0 | 0 | 0 | 0 | 0 | 0 | 0 | 0 | 0 | 0 | 0 | 0 | 0 | 0 | 0 | 0 | 0 | 0 | 0 | 0 | 0 | 0 | 0 | 0 | 0 | 0 | 0 | 0.377 | Impregnation | 1023 | 0.909 | 0.091 | 9.989011 | 1.013 | 0.3 | 50 | 3 |  |  |  | 80 | 2.4
1728 | 408 | 0 | 0 | 0 | 0 | 0 | 0 | 0 | 0 | 0 | 0 | 0 | 0 | 0 | 0 | 0 | 0 | 0 | 0 | 0 | 0 | 0 | 0 | 0 | 0 | 0 | 0 | 0 | 0 | 0 | 0 | 0 | 0 | 0.8 | 0 | 0 | 0 | 0 | 0 | 0 | 0 | 0 | 0 | 0 | 0 | 0 | 0 | 0 | 0 | 0 | 0 | 0 | 0 | 0 | 0 | 0 | 0 | 0 | 0 | 0 | 0 | 0 | 0 | 0 | 0 | 0 | 0 | 0 | 0.2 | Impregnation | 1023 | 0.909 | 0.091 | 9.989011 | 1.013 | 0.3 | 100 | 8 |  |  |  | 25 | 2
1729 | 408 | 0 | 0 | 0 | 0 | 0 | 0 | 0 | 0 | 0 | 0 | 0 | 0 | 0 | 0 | 0 | 0 | 0 | 0 | 0 | 0 | 0 | 0 | 0 | 0 | 0 | 0 | 0 | 0 | 0 | 0 | 0.159 | 0 | 0.841 | 0 | 0 | 0 | 0 | 0 | 0 | 0 | 0 | 0 | 0 | 0 | 0 | 0 | 0 | 0 | 0 | 0 | 0 | 0 | 0 | 0 | 0 | 0 | 0 | 0 | 0 | 0 | 0 | 0 | 0 | 0 | 0 | 0 | 0 | 0 | Impregnation | 1073 | 0.909 | 0.091 | 9.989011 | 1.013 | 0.3 | 100 | 16 |  |  |  | 85 | 13.6
1730 | 408 | 0 | 0 | 0 | 0 | 0 | 0 | 0 | 0 | 0 | 0 | 0 | 0 | 0 | 0 | 0 | 0 | 0 | 0 | 0 | 0 | 0 | 0 | 0 | 0 | 0 | 0 | 0 | 0 | 0 | 0 | 0.623 | 0 | 0 | 0 | 0 | 0 | 0 | 0 | 0 | 0 | 0 | 0 | 0 | 0 | 0 | 0 | 0 | 0 | 0 | 0 | 0 | 0 | 0 | 0 | 0 | 0 | 0 | 0 | 0 | 0 | 0 | 0 | 0 | 0 | 0 | 0 | 0 | 0.377 | Impregnation | 1073 | 0.909 | 0.091 | 9.989011 | 1.013 | 0.3 | 50 | 4 |  |  |  | 84 | 3.36
1731 | 408 | 0 | 0 | 0 | 0 | 0 | 0 | 0 | 0 | 0 | 0 | 0 | 0 | 0 | 0 | 0 | 0 | 0 | 0 | 0 | 0 | 0 | 0 | 0 | 0 | 0 | 0 | 0 | 0 | 0 | 0 | 0 | 0 | 0.8 | 0 | 0 | 0 | 0 | 0 | 0 | 0 | 0 | 0 | 0 | 0 | 0 | 0 | 0 | 0 | 0 | 0 | 0 | 0 | 0 | 0 | 0 | 0 | 0 | 0 | 0 | 0 | 0 | 0 | 0 | 0 | 0 | 0 | 0 | 0.2 | Impregnation | 1073 | 0.909 | 0.091 | 9.989011 | 1.013 | 0.3 | 100 | 10 |  |  |  | 55 | 5.5
1732 | 408 | 0 | 0 | 0 | 0 | 0 | 0 | 0 | 0 | 0 | 0 | 0 | 0 | 0 | 0 | 0 | 0 | 0 | 0 | 0 | 0 | 0 | 0 | 0 | 0 | 0 | 0 | 0 | 0 | 0 | 0 | 0.268 | 0 | 0.728 | 0 | 0 | 0 | 0 | 0 | 0 | 0 | 0 | 0 | 0 | 0 | 0 | 0 | 0 | 0 | 0 | 0 | 0 | 0 | 0 | 0 | 0 | 0 | 0 | 0 | 0 | 0 | 0 | 0 | 0 | 0 | 0 | 0 | 0 | 0.004 | Impregnation | 1013 | 0.821 | 0.178 | 4.61236 | 1.013 | 0.3 | 100 | 20 |  |  |  | 55 | 11
1733 | 409 | 0 | 0 | 0 | 0 | 0 | 0 | 0 | 0 | 0 | 0.899 | 0 | 0 | 0 | 0 | 0 | 0 | 0 | 0 | 0 | 0 | 0 | 0 | 0 | 0 | 0 | 0 | 0 | 0 | 0.09 | 0 | 0 | 0 | 0 | 0 | 0 | 0 | 0 | 0 | 0 | 0.011 | 0 | 0 | 0 | 0 | 0 | 0 | 0 | 0 | 0 | 0 | 0 | 0 | 0 | 0 | 0 | 0 | 0 | 0 | 0 | 0 | 0 | 0 | 0 | 0 | 0 | 0 | 0 | 0 | Therm.decomp. | 978 | 0.3 | 0.12 | 2.5 | 1.013 | 4.8 | 100 | 28.6 |  |  |  | 46.2 | 13.2132
1734 | 409 | 0 | 0 | 0 | 0 | 0 | 0 | 0 | 0 | 0 | 0 | 0 | 0 | 0 | 0 | 0 | 0 | 0 | 0 | 0 | 0 | 0 | 0 | 0 | 0 | 0 | 0 | 0 | 0 | 0.09 | 0 | 0 | 0 | 0.899 | 0 | 0 | 0 | 0 | 0 | 0 | 0.011 | 0 | 0 | 0 | 0 | 0 | 0 | 0 | 0 | 0 | 0 | 0 | 0 | 0 | 0 | 0 | 0 | 0 | 0 | 0 | 0 | 0 | 0 | 0 | 0 | 0 | 0 | 0 | 0 | Therm.decomp. | 978 | 0.3 | 0.12 | 2.5 | 1.013 | 4.8 | 100 | 25.7 |  |  |  | 26.1 | 6.7077
1735 | 409 | 0 | 0 | 0 | 0 | 0 | 0 | 0 | 0 | 0 | 0 | 0 | 0 | 0 | 0 | 0 | 0 | 0 | 0 | 0 | 0 | 0 | 0 | 0 | 0 | 0 | 0 | 0 | 0 | 0 | 0 | 0 | 0 | 0.899 | 0 | 0 | 0 | 0.09 | 0 | 0 | 0.011 | 0 | 0 | 0 | 0 | 0 | 0 | 0 | 0 | 0 | 0 | 0 | 0 | 0 | 0 | 0 | 0 | 0 | 0 | 0 | 0 | 0 | 0 | 0 | 0 | 0 | 0 | 0 | 0 | Therm.decomp. | 978 | 0.3 | 0.12 | 2.5 | 1.013 | 4.8 | 100 | 19.3 |  |  |  | 25.4 | 4.9022
1736 | 409 | 0 | 0 | 0 | 0 | 0 | 0 | 0 | 0 | 0 | 0 | 0 | 0 | 0 | 0 | 0 | 0 | 0 | 0 | 0 | 0 | 0 | 0 | 0 | 0 | 0 | 0 | 0 | 0 | 0 | 0 | 0.09 | 0 | 0.899 | 0 | 0 | 0 | 0 | 0 | 0 | 0.011 | 0 | 0 | 0 | 0 | 0 | 0 | 0 | 0 | 0 | 0 | 0 | 0 | 0 | 0 | 0 | 0 | 0 | 0 | 0 | 0 | 0 | 0 | 0 | 0 | 0 | 0 | 0 | 0 | Therm.decomp. | 978 | 0.3 | 0.12 | 2.5 | 1.013 | 4.8 | 100 | 25 |  |  |  | 36.6 | 9.15
1737 | 410 | 0 | 0 | 0 | 0 | 0 | 0 | 0 | 0 | 0 | 0 | 0 | 0 | 0 | 0 | 0 | 0 | 0 | 0 | 0 | 0 | 0 | 0 | 0 | 0 | 0 | 0 | 0 | 0 | 0 | 0.982 | 0 | 0 | 0 | 0 | 0 | 0 | 0 | 0 | 0 | 0 | 0 | 0 | 0 | 0 | 0 | 0 | 0 | 0 | 0 | 0 | 0 | 0 | 0 | 0 | 0 | 0.018 | 0 | 0 | 0 | 0 | 0 | 0 | 0 | 0 | 0 | 0 | 0 | 0 | Impregnation | 973 | 0.46 | 0.045 | 10.22222 | 1.013 | 0.012 | 70 | 10 |  |  |  | 72 | 7.2
1738 | 410 | 0 | 0 | 0 | 0 | 0 | 0 | 0 | 0 | 0 | 0 | 0 | 0 | 0 | 0 | 0 | 0 | 0 | 0 | 0 | 0 | 0 | 0 | 0 | 0 | 0 | 0 | 0 | 0 | 0 | 0.982 | 0 | 0 | 0 | 0 | 0 | 0 | 0 | 0 | 0 | 0 | 0 | 0 | 0 | 0 | 0 | 0 | 0 | 0 | 0 | 0 | 0 | 0 | 0 | 0 | 0 | 0.018 | 0 | 0 | 0 | 0 | 0 | 0 | 0 | 0 | 0 | 0 | 0 | 0 | Impregnation | 998 | 0.46 | 0.045 | 10.22222 | 1.013 | 0.012 | 70 | 15 |  |  |  | 75 | 11.25
1739 | 410 | 0 | 0 | 0 | 0 | 0 | 0 | 0 | 0 | 0 | 0 | 0 | 0 | 0 | 0 | 0 | 0 | 0 | 0 | 0 | 0 | 0 | 0 | 0 | 0 | 0 | 0 | 0 | 0 | 0 | 0.982 | 0 | 0 | 0 | 0 | 0 | 0 | 0 | 0 | 0 | 0 | 0 | 0 | 0 | 0 | 0 | 0 | 0 | 0 | 0 | 0 | 0 | 0 | 0 | 0 | 0 | 0.018 | 0 | 0 | 0 | 0 | 0 | 0 | 0 | 0 | 0 | 0 | 0 | 0 | Impregnation | 1023 | 0.46 | 0.045 | 10.22222 | 1.013 | 0.012 | 70 | 16 |  |  |  | 78 | 12.48
1740 | 411 | 0 | 0 | 0 | 0 | 0 | 0 | 0 | 0 | 0 | 0.996 | 0 | 0 | 0 | 0 | 0 | 0 | 0 | 0 | 0 | 0 | 0 | 0 | 0 | 0 | 0 | 0 | 0 | 0 | 0 | 0 | 0.004 | 0 | 0 | 0 | 0 | 0 | 0 | 0 | 0 | 0 | 0 | 0 | 0 | 0 | 0 | 0 | 0 | 0 | 0 | 0 | 0 | 0 | 0 | 0 | 0 | 0 | 0 | 0 | 0 | 0 | 0 | 0 | 0 | 0 | 0 | 0 | 0 | 0 | Impregnation | 1023 | 0.3 | 0.15 | 2 | 1.013 | 0.06 | 9 | 5 |  |  |  | 55 | 2.75
1741 | 412 | 0 | 0 | 0 | 0 | 0 | 0 | 0 | 0 | 0 | 0 | 0 | 0 | 0 | 0 | 0 | 0 | 0 | 0 | 0 | 0 | 0 | 0 | 0 | 0 | 0 | 0 | 0 | 0 | 0 | 0 | 0 | 0 | 0 | 1 | 0 | 0 | 0 | 0 | 0 | 0 | 0 | 0 | 0 | 0 | 0 | 0 | 0 | 0 | 0 | 0 | 0 | 0 | 0 | 0 | 0 | 0 | 0 | 0 | 0 | 0 | 0 | 0 | 0 | 0 | 0 | 0 | 0 | 0 | n.a. | 1023 | 0.4 | 0.08 | 5 | 1.013 | 0.06 |  | 11.5 |  | 4.9 | 7.3 | 12.2 | 1.403
1742 | 412 | 0 | 0 | 0 | 0 | 0 | 0 | 0 | 0 | 0 | 0 | 0 | 0 | 0 | 0 | 0 | 0 | 0 | 0 | 0 | 0 | 0 | 0 | 0 | 0 | 0 | 0 | 0 | 0 | 0 | 0 | 0 | 0 | 0 | 0.9 | 0 | 0 | 0.1 | 0 | 0 | 0 | 0 | 0 | 0 | 0 | 0 | 0 | 0 | 0 | 0 | 0 | 0 | 0 | 0 | 0 | 0 | 0 | 0 | 0 | 0 | 0 | 0 | 0 | 0 | 0 | 0 | 0 | 0 | 0 | Impregnation | 1023 | 0.4 | 0.08 | 5 | 1.013 | 0.06 |  | 11.5 |  | 6.4 | 14.4 | 20.8 | 2.392
1743 | 412 | 0 | 0 | 0 | 0 | 0 | 0 | 0 | 0 | 0 | 0 | 0 | 0 | 0 | 0 | 0 | 0 | 0 | 0 | 0 | 0 | 0 | 0 | 0 | 0 | 0 | 0 | 0 | 0 | 0 | 0 | 0 | 0 | 0 | 0 | 0 | 0 | 0 | 1 | 0 | 0 | 0 | 0 | 0 | 0 | 0 | 0 | 0 | 0 | 0 | 0 | 0 | 0 | 0 | 0 | 0 | 0 | 0 | 0 | 0 | 0 | 0 | 0 | 0 | 0 | 0 | 0 | 0 | 0 | n.a. | 1023 | 0.4 | 0.08 | 5 | 1.013 | 0.06 |  | 3.5 |  | 42 | 42 | 84 | 2.94
1744 | 412 | 0 | 0 | 0 | 0 | 0 | 0 | 0 | 0 | 0 | 0.05 | 0 | 0 | 0 | 0 | 0 | 0 | 0 | 0 | 0 | 0 | 0 | 0 | 0 | 0 | 0 | 0 | 0 | 0 | 0 | 0 | 0 | 0 | 0 | 0 | 0 | 0 | 0 | 0.95 | 0 | 0 | 0 | 0 | 0 | 0 | 0 | 0 | 0 | 0 | 0 | 0 | 0 | 0 | 0 | 0 | 0 | 0 | 0 | 0 | 0 | 0 | 0 | 0 | 0 | 0 | 0 | 0 | 0 | 0 | Impregnation | 1023 | 0.4 | 0.08 | 5 | 1.013 | 0.06 |  | 2.8 |  | 39.2 | 44 | 83.2 | 2.3296
1745 | 412 | 0 | 0 | 0 | 0 | 0 | 0 | 0 | 0 | 0 | 0 | 0 | 1 | 0 | 0 | 0 | 0 | 0 | 0 | 0 | 0 | 0 | 0 | 0 | 0 | 0 | 0 | 0 | 0 | 0 | 0 | 0 | 0 | 0 | 0 | 0 | 0 | 0 | 0 | 0 | 0 | 0 | 0 | 0 | 0 | 0 | 0 | 0 | 0 | 0 | 0 | 0 | 0 | 0 | 0 | 0 | 0 | 0 | 0 | 0 | 0 | 0 | 0 | 0 | 0 | 0 | 0 | 0 | 0 | n.a. | 1023 | 0.4 | 0.08 | 5 | 1.013 | 0.06 |  | 10.5 |  | 2.5 | 4.8 | 7.3 | 0.7665
1746 | 412 | 0 | 0 | 0 | 0 | 0 | 0 | 0 | 0 | 0 | 0 | 0 | 0 | 0 | 0 | 0 | 0 | 0 | 0 | 0 | 0 | 0 | 0 | 0 | 0 | 0 | 0 | 0 | 0 | 0 | 1 | 0 | 0 | 0 | 0 | 0 | 0 | 0 | 0 | 0 | 0 | 0 | 0 | 0 | 0 | 0 | 0 | 0 | 0 | 0 | 0 | 0 | 0 | 0 | 0 | 0 | 0 | 0 | 0 | 0 | 0 | 0 | 0 | 0 | 0 | 0 | 0 | 0 | 0 | n.a. | 1023 | 0.4 | 0.08 | 5 | 1.013 | 0.06 |  | 17.3 |  | 31 | 10 | 41 | 7.093
1747 | 412 | 0 | 0 | 0 | 0 | 0 | 0 | 0 | 0 | 0 | 0 | 0 | 0 | 0 | 0 | 0 | 0 | 0 | 0 | 0 | 0 | 0 | 0 | 0 | 0 | 0 | 0 | 0 | 0 | 0 | 0.99 | 0 | 0 | 0 | 0 | 0 | 0 | 0.01 | 0 | 0 | 0 | 0 | 0 | 0 | 0 | 0 | 0 | 0 | 0 | 0 | 0 | 0 | 0 | 0 | 0 | 0 | 0 | 0 | 0 | 0 | 0 | 0 | 0 | 0 | 0 | 0 | 0 | 0 | 0 | Impregnation | 1023 | 0.4 | 0.08 | 5 | 1.013 | 0.06 |  | 17.4 |  | 21 | 36.5 | 57.5 | 10.005
1748 | 412 | 0 | 0 | 0 | 0 | 0 | 0 | 0 | 0 | 0 | 0 | 0 | 0 | 0 | 0 | 0 | 0 | 0 | 0 | 0 | 0 | 0 | 0 | 0 | 0 | 0 | 0 | 0 | 0 | 0 | 0 | 0 | 0 | 0 | 0 | 0 | 0 | 0 | 0 | 0 | 0 | 0 | 0 | 0 | 0 | 0 | 0 | 0 | 0 | 0 | 0 | 0 | 0 | 0 | 0 | 0 | 0 | 0 | 0 | 0 | 0 | 0 | 0 | 0 | 0 | 0 | 0 | 1 | 0 | n.a. | 1023 | 0.4 | 0.08 | 5 | 1.013 | 0.06 |  | 18.6 |  | 32.1 | 27.4 | 59.5 | 11.067
1749 | 412 | 0 | 0 | 0 | 0 | 0 | 0 | 0 | 0 | 0 | 0 | 0 | 0 | 0 | 0 | 0 | 0 | 0 | 0 | 0 | 0 | 0 | 0 | 0 | 0 | 0 | 0 | 0 | 0 | 0 | 0.99 | 0 | 0 | 0 | 0 | 0 | 0 | 0.01 | 0 | 0 | 0 | 0 | 0 | 0 | 0 | 0 | 0 | 0 | 0 | 0 | 0 | 0 | 0 | 0 | 0 | 0 | 0 | 0 | 0 | 0 | 0 | 0 | 0 | 0 | 0 | 0 | 0 | 0 | 0 | Impregnation | 923 | 0.4 | 0.08 | 5 | 1.013 | 0.06 | 62 | 10.1 |  | 8.9 | 23.5 | 32.4 | 3.2724
1750 | 412 | 0 | 0 | 0 | 0 | 0 | 0 | 0 | 0 | 0 | 0 | 0 | 0 | 0 | 0 | 0 | 0 | 0 | 0 | 0 | 0 | 0 | 0 | 0 | 0 | 0 | 0 | 0 | 0 | 0 | 0.97 | 0 | 0 | 0 | 0 | 0 | 0 | 0.03 | 0 | 0 | 0 | 0 | 0 | 0 | 0 | 0 | 0 | 0 | 0 | 0 | 0 | 0 | 0 | 0 | 0 | 0 | 0 | 0 | 0 | 0 | 0 | 0 | 0 | 0 | 0 | 0 | 0 | 0 | 0 | Impregnation | 923 | 0.4 | 0.08 | 5 | 1.013 | 0.06 | 34.4 | 8.1 |  | 10.1 | 34.4 | 44.5 | 3.6045
1751 | 412 | 0 | 0 | 0 | 0 | 0 | 0 | 0 | 0 | 0 | 0 | 0 | 0 | 0 | 0 | 0 | 0 | 0 | 0 | 0 | 0 | 0 | 0 | 0 | 0 | 0 | 0 | 0 | 0 | 0 | 0.95 | 0 | 0 | 0 | 0 | 0 | 0 | 0.05 | 0 | 0 | 0 | 0 | 0 | 0 | 0 | 0 | 0 | 0 | 0 | 0 | 0 | 0 | 0 | 0 | 0 | 0 | 0 | 0 | 0 | 0 | 0 | 0 | 0 | 0 | 0 | 0 | 0 | 0 | 0 | Impregnation | 923 | 0.4 | 0.08 | 5 | 1.013 | 0.06 | 30.2 | 9.5 |  | 13.3 | 44.6 | 57.9 | 5.5005
1752 | 412 | 0 | 0 | 0 | 0 | 0 | 0 | 0 | 0 | 0 | 0 | 0 | 0 | 0 | 0 | 0 | 0 | 0 | 0 | 0 | 0 | 0 | 0 | 0 | 0 | 0 | 0 | 0 | 0 | 0 | 0.9 | 0 | 0 | 0 | 0 | 0 | 0 | 0.1 | 0 | 0 | 0 | 0 | 0 | 0 | 0 | 0 | 0 | 0 | 0 | 0 | 0 | 0 | 0 | 0 | 0 | 0 | 0 | 0 | 0 | 0 | 0 | 0 | 0 | 0 | 0 | 0 | 0 | 0 | 0 | Impregnation | 923 | 0.4 | 0.08 | 5 | 1.013 | 0.06 | 21.4 | 4.8 |  | 9.4 | 43.8 | 53.2 | 2.5536
1753 | 412 | 0 | 0 | 0 | 0 | 0 | 0 | 0 | 0 | 0 | 0 | 0 | 0 | 0 | 0 | 0 | 0 | 0 | 0 | 0 | 0 | 0 | 0 | 0 | 0 | 0 | 0 | 0 | 0 | 0 | 0.8 | 0 | 0 | 0 | 0 | 0 | 0 | 0.2 | 0 | 0 | 0 | 0 | 0 | 0 | 0 | 0 | 0 | 0 | 0 | 0 | 0 | 0 | 0 | 0 | 0 | 0 | 0 | 0 | 0 | 0 | 0 | 0 | 0 | 0 | 0 | 0 | 0 | 0 | 0 | Impregnation | 923 | 0.4 | 0.08 | 5 | 1.013 | 0.06 | 9.3 | 3 |  | 7.3 | 46.6 | 53.9 | 1.617
1754 | 413 | 0 | 0 | 0 | 0 | 0 | 0 | 0.667 | 0 | 0 | 0 | 0 | 0 | 0 | 0 | 0 | 0 | 0 | 0 | 0 | 0 | 0 | 0 | 0 | 0 | 0.333 | 0 | 0 | 0 | 0 | 0 | 0 | 0 | 0 | 0 | 0 | 0 | 0 | 0 | 0 | 0 | 0 | 0 | 0 | 0 | 0 | 0 | 0 | 0 | 0 | 0 | 0 | 0 | 0 | 0 | 0 | 0 | 0 | 0 | 0 | 0 | 0 | 0 | 0 | 0 | 0 | 0 | 0 | 0 | Therm.decomp. | 1053 | 0.3 | 0.15 | 2 | 1.013 | 1.8 |  | 5 |  | 25 | 35 | 60 | 3
1755 | 413 | 0 | 0 | 0 | 0 | 0 | 0 | 0.571 | 0 | 0 | 0 | 0 | 0 | 0 | 0 | 0 | 0 | 0 | 0 | 0 | 0 | 0 | 0 | 0 | 0 | 0.429 | 0 | 0 | 0 | 0 | 0 | 0 | 0 | 0 | 0 | 0 | 0 | 0 | 0 | 0 | 0 | 0 | 0 | 0 | 0 | 0 | 0 | 0 | 0 | 0 | 0 | 0 | 0 | 0 | 0 | 0 | 0 | 0 | 0 | 0 | 0 | 0 | 0 | 0 | 0 | 0 | 0 | 0 | 0 | Therm.decomp. | 1053 | 0.3 | 0.15 | 2 | 1.013 | 1.8 |  | 5 |  | 15 | 28 | 43 | 2.15
1756 | 414 | 0 | 0 | 0 | 0 | 0 | 0 | 0 | 0 | 0 | 0 | 0 | 0 | 0 | 0 | 0 | 0 | 0 | 0 | 0 | 0 | 0 | 0 | 0 | 0 | 0 | 0 | 0 | 0 | 0 | 0 | 0 | 0 | 0 | 0 | 0 | 0 | 0 | 0 | 0 | 0 | 0 | 0 | 0 | 0 | 0 | 0 | 0 | 0 | 0 | 0 | 0 | 0 | 0.998 | 0.0021 | 0 | 0 | 0 | 0 | 0 | 0 | 0 | 0 | 0 | 0 | 0 | 0 | 0 | 0 | Pyrolysis | 1123 | 0.85 | 0.15 | 5.666667 | 1.013 | 3.2 | 80 | 19 |  |  |  | 48 | 9.12
1757 | 414 | 0 | 0 | 0 | 0 | 0 | 0 | 0 | 0 | 0 | 0 | 0 | 0 | 0 | 0 | 0 | 0 | 0 | 0 | 0 | 0 | 0 | 0 | 0 | 0 | 0 | 0 | 0 | 0 | 0 | 0 | 0 | 0 | 0 | 0 | 0 | 0 | 0 | 0 | 0 | 0 | 0 | 0 | 0 | 0 | 0 | 0 | 0 | 0 | 0 | 0 | 0 | 0 | 0.992 | 0.008 | 0 | 0 | 0 | 0 | 0 | 0 | 0 | 0 | 0 | 0 | 0 | 0 | 0 | 0 | Pyrolysis | 1123 | 0.85 | 0.15 | 5.666667 | 1.013 | 3.2 | 95 | 27 |  |  |  | 49 | 13.23
1758 | 414 | 0 | 0 | 0 | 0 | 0 | 0 | 0 | 0 | 0 | 0 | 0 | 0 | 0 | 0 | 0 | 0 | 0 | 0 | 0 | 0 | 0 | 0 | 0 | 0 | 0 | 0 | 0 | 0 | 0 | 0 | 0 | 0 | 0 | 0 | 0 | 0 | 0 | 0 | 0 | 0 | 0 | 0 | 0 | 0 | 0 | 0 | 0 | 0 | 0 | 0 | 0 | 0 | 0.984 | 0.016 | 0 | 0 | 0 | 0 | 0 | 0 | 0 | 0 | 0 | 0 | 0 | 0 | 0 | 0 | Pyrolysis | 1123 | 0.85 | 0.15 | 5.666667 | 1.013 | 3.2 | 95 | 35 |  |  |  | 22 | 7.7
1759 | 414 | 0 | 0 | 0 | 0.496 | 0 | 0 | 0 | 0 | 0 | 0 | 0 | 0 | 0 | 0 | 0 | 0 | 0 | 0 | 0 | 0 | 0 | 0 | 0 | 0 | 0 | 0 | 0 | 0 | 0 | 0 | 0 | 0 | 0 | 0 | 0 | 0.496 | 0 | 0 | 0 | 0 | 0 | 0 | 0 | 0 | 0 | 0 | 0 | 0 | 0 | 0 | 0 | 0 | 0 | 0.008 | 0 | 0 | 0 | 0 | 0 | 0 | 0 | 0 | 0 | 0 | 0 | 0 | 0 | 0 | Pyrolysis | 1123 | 0.85 | 0.15 | 5.666667 | 1.013 | 3.2 | 99 | 23 |  |  |  | 50 | 11.5
1760 | 414 | 0 | 0 | 0 | 0 | 0 | 0 | 0 | 0 | 0 | 0 | 0 | 0 | 0 | 0 | 0 | 0 | 0 | 0 | 0 | 0 | 0 | 0 | 0 | 0 | 0 | 0 | 0 | 0 | 0 | 0 | 0 | 0 | 0 | 0 | 0 | 0.496 | 0 | 0 | 0 | 0 | 0 | 0 | 0 | 0 | 0 | 0 | 0 | 0 | 0 | 0 | 0 | 0 | 0 | 0.008 | 0 | 0 | 0 | 0 | 0 | 0 | 0 | 0 | 0 | 0 | 0 | 0 | 0 | 0.496 | Pyrolysis | 1123 | 0.85 | 0.15 | 5.666667 | 1.013 | 2.4 | 99 | 17 |  |  |  | 48 | 8.16
1761 | 414 | 0 | 0 | 0 | 0 | 0 | 0 | 0 | 0 | 0 | 0 | 0 | 0 | 0 | 0 | 0 | 0 | 0 | 0 | 0 | 0 | 0 | 0 | 0 | 0 | 0 | 0 | 0 | 0 | 0 | 0 | 0 | 0 | 0 | 0 | 0 | 0.496 | 0 | 0 | 0 | 0 | 0 | 0 | 0 | 0 | 0 | 0 | 0 | 0 | 0 | 0 | 0 | 0 | 0.496 | 0.008 | 0 | 0 | 0 | 0 | 0 | 0 | 0 | 0 | 0 | 0 | 0 | 0 | 0 | 0 | Pyrolysis | 1123 | 0.85 | 0.15 | 5.666667 | 1.013 | 4 | 99 | 21 |  |  |  | 49 | 10.29
1762 | 415 | 0 | 0 | 0 | 0 | 0 | 0 | 0 | 0 | 0 | 0 | 0 | 0 | 0 | 0 | 0 | 0 | 0 | 0 | 0 | 0 | 0 | 0 | 0 | 0 | 0 | 0 | 0 | 0 | 0 | 0 | 0.051 | 0 | 0 | 0 | 0 | 0 | 0 | 0 | 0 | 0 | 0 | 0 | 0 | 0 | 0 | 0 | 0 | 0 | 0 | 0 | 0 | 0 | 0 | 0 | 0 | 0 | 0 | 0 | 0 | 0 | 0.949 | 0 | 0 | 0 | 0 | 0 | 0 | 0 | Therm.decomp. | 1073 | 0.027 | 0.027 | 1 | 1.013 | 4 |  | 45 |  |  |  | 58 | 26.1
1763 | 415 | 0 | 0 | 0 | 0 | 0 | 0 | 0 | 0 | 0 | 0 | 0 | 0 | 0 | 0 | 0 | 0 | 0 | 0 | 0 | 0 | 0 | 0 | 0 | 0 | 0 | 0 | 0 | 0 | 0 | 0 | 0.051 | 0 | 0 | 0 | 0 | 0 | 0 | 0 | 0 | 0 | 0 | 0 | 0 | 0 | 0 | 0 | 0 | 0 | 0 | 0 | 0 | 0 | 0 | 0 | 0 | 0 | 0 | 0 | 0 | 0 | 0 | 0 | 0 | 0 | 0 | 0 | 0.949 | 0 | Therm.decomp. | 1073 | 0.027 | 0.027 | 1 | 1.013 | 8 |  | 25 |  |  |  | 32 | 8
1764 | 416 | 0 | 0 | 0 | 0 | 0 | 0 | 0 | 0 | 0 | 0 | 0 | 0 | 0 | 0 | 0 | 0 | 0 | 0 | 0 | 0 | 0 | 0 | 0 | 0 | 0 | 0 | 0 | 0 | 0 | 0 | 0 | 0 | 0 | 0 | 0 | 0 | 0 | 0 | 0 | 0 | 0 | 0 | 0 | 0 | 0 | 0 | 0 | 0 | 0 | 0 | 0 | 0 | 0 | 1 | 0 | 0 | 0 | 0 | 0 | 0 | 0 | 0 | 0 | 0 | 0 | 0 | 0 | 0 | Precipitation | 973 | 0.133 | 0.0665 | 2 | 1.013 | 0.8 | 45.7 | 25.5 |  | 14.7 | 10.4 | 25.1 | 6.4005
1765 | 416 | 0 | 0 | 0 | 0 | 0 | 0 | 0 | 0 | 0 | 0 | 0 | 0 | 0 | 0 | 0 | 0 | 0 | 0 | 0 | 0 | 0 | 0 | 0 | 0 | 0 | 0 | 0 | 0 | 0 | 0 | 0 | 0 | 0 | 0 | 0 | 0 | 0 | 0 | 1 | 0 | 0 | 0 | 0 | 0 | 0 | 0 | 0 | 0 | 0 | 0 | 0 | 0 | 0 | 0 | 0 | 0 | 0 | 0 | 0 | 0 | 0 | 0 | 0 | 0 | 0 | 0 | 0 | 0 | Precipitation | 973 | 0.133 | 0.0665 | 2 | 1.013 | 0.8 | 65.7 | 28.6 |  | 14.5 | 16.5 | 31 | 8.866
1766 | 416 | 0 | 0 | 0 | 0 | 0 | 0 | 0 | 0 | 0 | 0 | 0 | 0 | 0 | 0 | 0 | 0 | 0 | 0 | 0 | 0 | 0 | 0 | 0 | 0 | 0 | 0 | 0 | 0 | 0 | 1 | 0 | 0 | 0 | 0 | 0 | 0 | 0 | 0 | 0 | 0 | 0 | 0 | 0 | 0 | 0 | 0 | 0 | 0 | 0 | 0 | 0 | 0 | 0 | 0 | 0 | 0 | 0 | 0 | 0 | 0 | 0 | 0 | 0 | 0 | 0 | 0 | 0 | 0 | Precipitation | 973 | 0.133 | 0.0665 | 2 | 1.013 | 0.8 | 46.9 | 26.9 |  | 12.3 | 11.2 | 23.5 | 6.3215
1767 | 416 | 0 | 0 | 0 | 0 | 0 | 0 | 0 | 0 | 0 | 0 | 0 | 0 | 0 | 0 | 0 | 0 | 0 | 0 | 0 | 0 | 0 | 0 | 0 | 0 | 0 | 0 | 0 | 0 | 0 | 0 | 0.5 | 0 | 0 | 0 | 0 | 0 | 0 | 0 | 0 | 0 | 0 | 0 | 0 | 0 | 0 | 0 | 0 | 0 | 0 | 0 | 0 | 0 | 0 | 0.5 | 0 | 0 | 0 | 0 | 0 | 0 | 0 | 0 | 0 | 0 | 0 | 0 | 0 | 0 | Precipitation | 973 | 0.133 | 0.0665 | 2 | 1.013 | 0.8 | 50.3 | 31.9 |  | 4.6 | 24.1 | 28.7 | 9.1553
1768 | 416 | 0 | 0 | 0 | 0 | 0 | 0 | 0 | 0 | 0 | 0 | 0 | 0 | 0 | 0 | 0 | 0 | 0 | 0 | 0 | 0 | 0 | 0 | 0 | 0 | 0 | 0 | 0 | 0 | 0 | 0 | 0.5 | 0 | 0 | 0 | 0 | 0 | 0 | 0 | 0.5 | 0 | 0 | 0 | 0 | 0 | 0 | 0 | 0 | 0 | 0 | 0 | 0 | 0 | 0 | 0 | 0 | 0 | 0 | 0 | 0 | 0 | 0 | 0 | 0 | 0 | 0 | 0 | 0 | 0 | Precipitation | 973 | 0.133 | 0.0665 | 2 | 1.013 | 0.8 | 56.1 | 30.4 |  | 14 | 24 | 38 | 11.552
1769 | 416 | 0 | 0 | 0 | 0 | 0 | 0 | 0 | 0 | 0 | 0 | 0 | 0 | 0 | 0 | 0 | 0 | 0 | 0 | 0 | 0 | 0 | 0 | 0 | 0 | 0 | 0 | 0 | 0 | 0 | 0.5 | 0.5 | 0 | 0 | 0 | 0 | 0 | 0 | 0 | 0 | 0 | 0 | 0 | 0 | 0 | 0 | 0 | 0 | 0 | 0 | 0 | 0 | 0 | 0 | 0 | 0 | 0 | 0 | 0 | 0 | 0 | 0 | 0 | 0 | 0 | 0 | 0 | 0 | 0 | Precipitation | 973 | 0.133 | 0.0665 | 2 | 1.013 | 0.8 | 39 | 17.7 |  | 13.1 | 29.8 | 42.9 | 7.5933
1770 | 416 | 0 | 0 | 0 | 0 | 0 | 0 | 0 | 0 | 0 | 0 | 0 | 0 | 0 | 0 | 0 | 0 | 0 | 0 | 0 | 0 | 0 | 0 | 0 | 0 | 0 | 0 | 0 | 0 | 0 | 0 | 0 | 0 | 0 | 0 | 0 | 0 | 0.5 | 0 | 0 | 0 | 0 | 0 | 0 | 0 | 0 | 0 | 0 | 0 | 0 | 0 | 0 | 0 | 0 | 0.5 | 0 | 0 | 0 | 0 | 0 | 0 | 0 | 0 | 0 | 0 | 0 | 0 | 0 | 0 | Precipitation | 973 | 0.133 | 0.0665 | 2 | 1.013 | 0.8 | 59.8 | 30.4 |  | 6.4 | 25.1 | 31.5 | 9.576
1771 | 416 | 0 | 0 | 0 | 0 | 0 | 0 | 0 | 0 | 0 | 0 | 0 | 0 | 0 | 0 | 0 | 0 | 0 | 0 | 0 | 0 | 0 | 0 | 0 | 0 | 0 | 0 | 0 | 0 | 0 | 0 | 0 | 0 | 0 | 0 | 0 | 0 | 0.5 | 0 | 0.5 | 0 | 0 | 0 | 0 | 0 | 0 | 0 | 0 | 0 | 0 | 0 | 0 | 0 | 0 | 0 | 0 | 0 | 0 | 0 | 0 | 0 | 0 | 0 | 0 | 0 | 0 | 0 | 0 | 0 | Precipitation | 973 | 0.133 | 0.0665 | 2 | 1.013 | 0.8 | 74.8 | 36.8 |  | 8.4 | 25.5 | 33.9 | 12.4752
1772 | 416 | 0 | 0 | 0 | 0 | 0 | 0 | 0 | 0 | 0 | 0 | 0 | 0 | 0 | 0 | 0 | 0 | 0 | 0 | 0 | 0 | 0 | 0 | 0 | 0 | 0 | 0 | 0 | 0 | 0 | 0.5 | 0 | 0 | 0 | 0 | 0 | 0 | 0.5 | 0 | 0 | 0 | 0 | 0 | 0 | 0 | 0 | 0 | 0 | 0 | 0 | 0 | 0 | 0 | 0 | 0 | 0 | 0 | 0 | 0 | 0 | 0 | 0 | 0 | 0 | 0 | 0 | 0 | 0 | 0 | Precipitation | 973 | 0.133 | 0.0665 | 2 | 1.013 | 0.8 | 52.7 | 30.3 |  | 11.3 | 21.1 | 32.4 | 9.8172
1773 | 416 | 0 | 0 | 0 | 0 | 0 | 0 | 0 | 0 | 0 | 0 | 0 | 0 | 0.5 | 0 | 0 | 0 | 0 | 0 | 0 | 0 | 0 | 0 | 0 | 0 | 0 | 0 | 0 | 0 | 0 | 0 | 0 | 0 | 0 | 0 | 0 | 0 | 0 | 0 | 0 | 0 | 0 | 0 | 0 | 0 | 0 | 0 | 0 | 0 | 0 | 0 | 0 | 0 | 0 | 0.5 | 0 | 0 | 0 | 0 | 0 | 0 | 0 | 0 | 0 | 0 | 0 | 0 | 0 | 0 | Therm.decomp. | 948 | 0.133 | 0.0665 | 2 | 1.013 | 0.8 | 61.4 | 24.8 |  | 21.8 | 18.7 | 40.5 | 10.044
1774 | 416 | 0 | 0 | 0 | 0 | 0 | 0 | 0 | 0 | 0 | 0 | 0 | 0 | 0.5 | 0 | 0 | 0 | 0 | 0 | 0 | 0 | 0 | 0 | 0 | 0 | 0 | 0 | 0 | 0 | 0 | 0 | 0 | 0 | 0 | 0 | 0 | 0 | 0 | 0 | 0.5 | 0 | 0 | 0 | 0 | 0 | 0 | 0 | 0 | 0 | 0 | 0 | 0 | 0 | 0 | 0 | 0 | 0 | 0 | 0 | 0 | 0 | 0 | 0 | 0 | 0 | 0 | 0 | 0 | 0 | Therm.decomp. | 948 | 0.133 | 0.0665 | 2 | 1.013 | 0.8 | 59.5 | 27.5 |  | 12.1 | 6.8 | 18.9 | 5.1975
1775 | 416 | 0 | 0 | 0 | 0 | 0 | 0 | 0 | 0 | 0 | 0 | 0 | 0 | 0.5 | 0 | 0 | 0 | 0 | 0 | 0 | 0 | 0 | 0 | 0 | 0 | 0 | 0 | 0 | 0 | 0 | 0.5 | 0 | 0 | 0 | 0 | 0 | 0 | 0 | 0 | 0 | 0 | 0 | 0 | 0 | 0 | 0 | 0 | 0 | 0 | 0 | 0 | 0 | 0 | 0 | 0 | 0 | 0 | 0 | 0 | 0 | 0 | 0 | 0 | 0 | 0 | 0 | 0 | 0 | 0 | Therm.decomp. | 948 | 0.133 | 0.0665 | 2 | 1.013 | 0.8 | 49.7 | 29.5 |  | 9.8 | 9.5 | 19.3 | 5.6935
1776 | 416 | 0 | 0 | 0 | 0 | 0 | 0 | 0 | 0.5 | 0 | 0 | 0 | 0 | 0 | 0 | 0 | 0 | 0 | 0 | 0 | 0 | 0 | 0 | 0 | 0 | 0 | 0 | 0 | 0 | 0 | 0 | 0 | 0 | 0 | 0 | 0 | 0 | 0 | 0 | 0 | 0 | 0 | 0 | 0 | 0 | 0 | 0 | 0 | 0 | 0 | 0 | 0 | 0 | 0 | 0.5 | 0 | 0 | 0 | 0 | 0 | 0 | 0 | 0 | 0 | 0 | 0 | 0 | 0 | 0 | Therm.decomp. | 948 | 0.133 | 0.0665 | 2 | 1.013 | 0.8 | 90 | 33.8 |  | 36.8 | 1.7 | 38.5 | 13.013
1777 | 416 | 0 | 0 | 0 | 0 | 0 | 0 | 0 | 0.5 | 0 | 0 | 0 | 0 | 0 | 0 | 0 | 0 | 0 | 0 | 0 | 0 | 0 | 0 | 0 | 0 | 0 | 0 | 0 | 0 | 0 | 0 | 0 | 0 | 0 | 0 | 0 | 0 | 0 | 0 | 0.5 | 0 | 0 | 0 | 0 | 0 | 0 | 0 | 0 | 0 | 0 | 0 | 0 | 0 | 0 | 0 | 0 | 0 | 0 | 0 | 0 | 0 | 0 | 0 | 0 | 0 | 0 | 0 | 0 | 0 | Therm.decomp. | 948 | 0.133 | 0.0665 | 2 | 1.013 | 0.8 | 99.9 | 32.3 |  | 14.8 | 10.3 | 25.1 | 8.1073
1778 | 416 | 0 | 0 | 0 | 0 | 0 | 0 | 0 | 0.5 | 0 | 0 | 0 | 0 | 0 | 0 | 0 | 0 | 0 | 0 | 0 | 0 | 0 | 0 | 0 | 0 | 0 | 0 | 0 | 0 | 0 | 0.5 | 0 | 0 | 0 | 0 | 0 | 0 | 0 | 0 | 0 | 0 | 0 | 0 | 0 | 0 | 0 | 0 | 0 | 0 | 0 | 0 | 0 | 0 | 0 | 0 | 0 | 0 | 0 | 0 | 0 | 0 | 0 | 0 | 0 | 0 | 0 | 0 | 0 | 0 | Therm.decomp. | 948 | 0.133 | 0.0665 | 2 | 1.013 | 0.8 | 49 | 24.6 |  | 37.5 | 5.2 | 42.7 | 10.5042
1779 | 418 | 0 | 0 | 0 | 0 | 0 | 0 | 0 | 0 | 0 | 0 | 0 | 0 | 0 | 0 | 0 | 0 | 0 | 0 | 0 | 0 | 0 | 0 | 0 | 0 | 0 | 0 | 0 | 0 | 0 | 0 | 0 | 0 | 0 | 0 | 0 | 0 | 0 | 0 | 0 | 0 | 0 | 0 | 0 | 0 | 0 | 0 | 0 | 0 | 0 | 0 | 0 | 0 | 0 | 1 | 0 | 0 | 0 | 0 | 0 | 0 | 0 | 0 | 0 | 0 | 0 | 0 | 0 | 0 | n.a. | 973 | 0.182 | 0.009 | 20.22222 | 1.013 | 2.4 | 66.9 | 5.4 |  | 33.3 | 52.6 | 85.9 | 4.6386
1780 | 418 | 0 | 0 | 0 | 0 | 0 | 0 | 0 | 0 | 0 | 0 | 0 | 0 | 0 | 0 | 0 | 0 | 0 | 0 | 0 | 0 | 0 | 0 | 0 | 0 | 0 | 0 | 0 | 0 | 0 | 0 | 0 | 0 | 0 | 0 | 0 | 0 | 0 | 0 | 0 | 0 | 0 | 0 | 0 | 0 | 0 | 0 | 0 | 0 | 0 | 0 | 0 | 0 | 0 | 1 | 0 | 0 | 0 | 0 | 0 | 0 | 0 | 0 | 0 | 0 | 0 | 0 | 0 | 0 | n.a. | 1023 | 0.182 | 0.035 | 5.2 | 1.013 | 2.4 | 77.4 | 15.1 |  | 37.2 | 23.4 | 60.6 | 9.1506
1781 | 419 | 0 | 0.1 | 0 | 0 | 0 | 0 | 0 | 0 | 0 | 0 | 0 | 0 | 0 | 0 | 0 | 0 | 0 | 0 | 0 | 0 | 0 | 0 | 0 | 0 | 0 | 0 | 0 | 0 | 0 | 0.9 | 0 | 0 | 0 | 0 | 0 | 0 | 0 | 0 | 0 | 0 | 0 | 0 | 0 | 0 | 0 | 0 | 0 | 0 | 0 | 0 | 0 | 0 | 0 | 0 | 0 | 0 | 0 | 0 | 0 | 0 | 0 | 0 | 0 | 0 | 0 | 0 | 0 | 0 | Pyrolysis | 983 | 0.5 | 0.105 | 4.761905 | 1.013 | 0.45 |  | 25 |  |  |  | 47 | 11.75
1782 | 420 | 0 | 0 | 0 | 0 | 0 | 0 | 0 | 0 | 0 | 0 | 0 | 0 | 0 | 0 | 0 | 0 | 0 | 0 | 0 | 0 | 0 | 0 | 0 | 0 | 0 | 0 | 0 | 0 | 0 | 0 | 0 | 0 | 0 | 0 | 0 | 0 | 0 | 0 | 0 | 0 | 0 | 0 | 0 | 0 | 0 | 0 | 0 | 0 | 0 | 0 | 1 | 0 | 0 | 0 | 0 | 0 | 0 | 0 | 0 | 0 | 0 | 0 | 0 | 0 | 0 | 0 | 0 | 0 | Therm.decomp. | 1053 | 0.5 | 0.11 | 4.545455 | 1.013 | 0.33 |  | 3.7 |  |  |  | 55 | 2.035
1783 | 420 | 0 | 0 | 0 | 0 | 0 | 0 | 0 | 0 | 0 | 0 | 0 | 0 | 0 | 0 | 0 | 0 | 0 | 0 | 0 | 0 | 0 | 0 | 0 | 0 | 0 | 0 | 0 | 0 | 0.025 | 0 | 0 | 0 | 0 | 0 | 0 | 0 | 0 | 0 | 0 | 0 | 0 | 0 | 0 | 0 | 0 | 0 | 0 | 0 | 0 | 0 | 0.975 | 0 | 0 | 0 | 0 | 0 | 0 | 0 | 0 | 0 | 0 | 0 | 0 | 0 | 0 | 0 | 0 | 0 | Therm.decomp. | 1053 | 0.5 | 0.11 | 4.545455 | 1.013 | 0.33 |  | 3.5 |  |  |  | 40 | 1.4
1784 | 420 | 0 | 0 | 0 | 0 | 0 | 0 | 0 | 0 | 0 | 0 | 0 | 0 | 0 | 0 | 0 | 0 | 0 | 0 | 0 | 0 | 0 | 0 | 0 | 0 | 0 | 0 | 0 | 0 | 0.05 | 0 | 0 | 0 | 0 | 0 | 0 | 0 | 0 | 0 | 0 | 0 | 0 | 0 | 0 | 0 | 0 | 0 | 0 | 0 | 0 | 0 | 0.95 | 0 | 0 | 0 | 0 | 0 | 0 | 0 | 0 | 0 | 0 | 0 | 0 | 0 | 0 | 0 | 0 | 0 | Therm.decomp. | 1053 | 0.5 | 0.11 | 4.545455 | 1.013 | 0.33 |  | 4.9 |  |  |  | 52 | 2.548
1785 | 420 | 0 | 0 | 0 | 0 | 0 | 0 | 0 | 0 | 0 | 0 | 0 | 0 | 0 | 0 | 0 | 0 | 0 | 0 | 0 | 0 | 0 | 0 | 0 | 0 | 0 | 0 | 0 | 0 | 0.33 | 0 | 0 | 0 | 0 | 0 | 0 | 0 | 0 | 0 | 0 | 0 | 0 | 0 | 0 | 0 | 0 | 0 | 0 | 0 | 0 | 0 | 0.67 | 0 | 0 | 0 | 0 | 0 | 0 | 0 | 0 | 0 | 0 | 0 | 0 | 0 | 0 | 0 | 0 | 0 | Therm.decomp. | 1053 | 0.5 | 0.11 | 4.545455 | 1.013 | 0.33 |  | 8.8 |  |  |  | 16 | 1.408
1786 | 420 | 0 | 0 | 0 | 0 | 0 | 0 | 0 | 0 | 0 | 0 | 0 | 0 | 0 | 0 | 0 | 0 | 0 | 0 | 0 | 0 | 0 | 0 | 0 | 0 | 0 | 0 | 0 | 0 | 0.5 | 0 | 0 | 0 | 0 | 0 | 0 | 0 | 0 | 0 | 0 | 0 | 0 | 0 | 0 | 0 | 0 | 0 | 0 | 0 | 0 | 0 | 0.5 | 0 | 0 | 0 | 0 | 0 | 0 | 0 | 0 | 0 | 0 | 0 | 0 | 0 | 0 | 0 | 0 | 0 | Therm.decomp. | 1053 | 0.5 | 0.11 | 4.545455 | 1.013 | 0.33 |  | 8.3 |  |  |  | 7 | 0.581
1787 | 420 | 0 | 0 | 0 | 0 | 0 | 0 | 0 | 0 | 0 | 0 | 0 | 0 | 0 | 0 | 0 | 0 | 0 | 0 | 0 | 0 | 0 | 0 | 0 | 0 | 0 | 0 | 0 | 0 | 0.66 | 0 | 0 | 0 | 0 | 0 | 0 | 0 | 0 | 0 | 0 | 0 | 0 | 0 | 0 | 0 | 0 | 0 | 0 | 0 | 0 | 0 | 0.34 | 0 | 0 | 0 | 0 | 0 | 0 | 0 | 0 | 0 | 0 | 0 | 0 | 0 | 0 | 0 | 0 | 0 | Therm.decomp. | 1053 | 0.5 | 0.11 | 4.545455 | 1.013 | 0.33 |  | 7.5 |  |  |  | 30 | 2.25
1788 | 421 | 0 | 0 | 0 | 0 | 0 | 0 | 0 | 0 | 0 | 0 | 0 | 0 | 0 | 0 | 0 | 0 | 0 | 0 | 0 | 0 | 0 | 0 | 0 | 0 | 0 | 0 | 0 | 0 | 0 | 0 | 0 | 0 | 0 | 0 | 0 | 0 | 0 | 0 | 0 | 0 | 0 | 0 | 0 | 1 | 0 | 0 | 0 | 0 | 0 | 0 | 0 | 0 | 0 | 0 | 0 | 0 | 0 | 0 | 0 | 0 | 0 | 0 | 0 | 0 | 0 | 0 | 0 | 0 | n.a. | 1098 | 0.5 | 0.105 | 4.761905 | 1.013 | 1.5 |  | 99 |  |  |  | 0 | 0
1789 | 421 | 0 | 0 | 0 | 0 | 0 | 0 | 0 | 0 | 0 | 0 | 0 | 0 | 0 | 0 | 0 | 0 | 0 | 0 | 0 | 0 | 0 | 0 | 0 | 0 | 0 | 0 | 0 | 0 | 0 | 0 | 0 | 0 | 0 | 0 | 0 | 0 | 0 | 0 | 0 | 0 | 0 | 0 | 0 | 0 | 0 | 0 | 0 | 0 | 0 | 0 | 0 | 0 | 0 | 0 | 0 | 0 | 0 | 1 | 0 | 0 | 0 | 0 | 0 | 0 | 0 | 0 | 0 | 0 | n.a. | 1098 | 0.5 | 0.105 | 4.761905 | 1.013 | 1.5 |  | 74.6 |  |  |  | 0.4 | 0.2984
1790 | 421 | 0 | 0 | 0 | 0 | 0 | 0 | 0 | 0 | 0 | 0 | 0 | 1 | 0 | 0 | 0 | 0 | 0 | 0 | 0 | 0 | 0 | 0 | 0 | 0 | 0 | 0 | 0 | 0 | 0 | 0 | 0 | 0 | 0 | 0 | 0 | 0 | 0 | 0 | 0 | 0 | 0 | 0 | 0 | 0 | 0 | 0 | 0 | 0 | 0 | 0 | 0 | 0 | 0 | 0 | 0 | 0 | 0 | 0 | 0 | 0 | 0 | 0 | 0 | 0 | 0 | 0 | 0 | 0 | n.a. | 1098 | 0.5 | 0.105 | 4.761905 | 1.013 | 1.5 |  | 39 |  |  |  | 0 | 0
1791 | 421 | 0 | 0 | 0 | 0 | 0 | 0 | 0 | 0 | 0 | 0 | 0 | 0 | 0 | 0 | 0 | 0 | 0 | 0 | 0 | 0 | 0 | 0 | 0 | 0 | 0 | 0 | 0 | 0 | 0 | 0 | 0 | 0 | 0 | 0 | 0 | 0 | 0.238 | 0 | 0 | 0 | 0 | 0 | 0 | 0.762 | 0 | 0 | 0 | 0 | 0 | 0 | 0 | 0 | 0 | 0 | 0 | 0 | 0 | 0 | 0 | 0 | 0 | 0 | 0 | 0 | 0 | 0 | 0 | 0 | Impregnation | 1048 | 0.5 | 0.105 | 4.761905 | 1.013 | 1.5 |  | 27.5 |  |  |  | 70.3 | 19.3325
1792 | 421 | 0 | 0 | 0 | 0 | 0 | 0 | 0 | 0 | 0 | 0 | 0 | 0 | 0 | 0 | 0 | 0 | 0 | 0 | 0 | 0 | 0 | 0 | 0 | 0 | 0 | 0 | 0 | 0 | 0 | 0 | 0 | 0 | 0 | 0 | 0 | 0 | 0.238 | 0 | 0 | 0 | 0 | 0 | 0 | 0 | 0 | 0 | 0 | 0 | 0 | 0 | 0 | 0 | 0 | 0 | 0 | 0 | 0 | 0.762 | 0 | 0 | 0 | 0 | 0 | 0 | 0 | 0 | 0 | 0 | Impregnation | 1048 | 0.5 | 0.105 | 4.761905 | 1.013 | 1.5 |  | 20.1 |  |  |  | 59 | 11.859
1793 | 421 | 0 | 0 | 0 | 0 | 0 | 0 | 0 | 0 | 0 | 0 | 0 | 0.762 | 0 | 0 | 0 | 0 | 0 | 0 | 0 | 0 | 0 | 0 | 0 | 0 | 0 | 0 | 0 | 0 | 0 | 0 | 0 | 0 | 0 | 0 | 0 | 0 | 0.238 | 0 | 0 | 0 | 0 | 0 | 0 | 0 | 0 | 0 | 0 | 0 | 0 | 0 | 0 | 0 | 0 | 0 | 0 | 0 | 0 | 0 | 0 | 0 | 0 | 0 | 0 | 0 | 0 | 0 | 0 | 0 | Impregnation | 1048 | 0.5 | 0.105 | 4.761905 | 1.013 | 1.5 |  | 1.8 |  |  |  | 47.7 | 0.8586
1794 | 421 | 0 | 0 | 0 | 0 | 0 | 0 | 0 | 0 | 0 | 0 | 0 | 0 | 0 | 0 | 0 | 0 | 0 | 0 | 0 | 0 | 0 | 0 | 0 | 0 | 0 | 0 | 0 | 0 | 0.238 | 0 | 0 | 0 | 0 | 0 | 0 | 0 | 0 | 0 | 0 | 0 | 0 | 0 | 0 | 0.762 | 0 | 0 | 0 | 0 | 0 | 0 | 0 | 0 | 0 | 0 | 0 | 0 | 0 | 0 | 0 | 0 | 0 | 0 | 0 | 0 | 0 | 0 | 0 | 0 | Impregnation | 1048 | 0.5 | 0.105 | 4.761905 | 1.013 | 1.5 |  | 28.6 |  |  |  | 50.9 | 14.5574
1795 | 421 | 0 | 0 | 0 | 0 | 0 | 0 | 0 | 0 | 0 | 0 | 0 | 0 | 0 | 0 | 0 | 0 | 0 | 0 | 0 | 0 | 0 | 0 | 0 | 0 | 0 | 0 | 0 | 0 | 0 | 0 | 0.238 | 0 | 0 | 0 | 0 | 0 | 0 | 0 | 0 | 0 | 0 | 0 | 0 | 0.762 | 0 | 0 | 0 | 0 | 0 | 0 | 0 | 0 | 0 | 0 | 0 | 0 | 0 | 0 | 0 | 0 | 0 | 0 | 0 | 0 | 0 | 0 | 0 | 0 | Impregnation | 1048 | 0.5 | 0.105 | 4.761905 | 1.013 | 1.5 |  | 8.2 |  |  |  | 89.4 | 7.3308
1796 | 421 | 0.238 | 0 | 0 | 0 | 0 | 0 | 0 | 0 | 0 | 0 | 0 | 0 | 0 | 0 | 0 | 0 | 0 | 0 | 0 | 0 | 0 | 0 | 0 | 0 | 0 | 0 | 0 | 0 | 0 | 0 | 0 | 0 | 0 | 0 | 0 | 0 | 0 | 0 | 0 | 0 | 0 | 0 | 0 | 0.762 | 0 | 0 | 0 | 0 | 0 | 0 | 0 | 0 | 0 | 0 | 0 | 0 | 0 | 0 | 0 | 0 | 0 | 0 | 0 | 0 | 0 | 0 | 0 | 0 | Impregnation | 1048 | 0.5 | 0.105 | 4.761905 | 1.013 | 1.5 |  | 41 |  |  |  | 1 | 0.41
1797 | 421 | 0 | 0 | 0 | 0 | 0 | 0 | 0 | 0 | 0 | 0 | 0 | 0 | 0 | 0 | 0 | 0 | 0 | 0 | 0 | 0 | 0 | 0 | 0 | 0 | 0 | 0 | 0 | 0 | 0 | 0 | 0 | 0 | 0.238 | 0 | 0 | 0 | 0 | 0 | 0 | 0 | 0 | 0 | 0 | 0.762 | 0 | 0 | 0 | 0 | 0 | 0 | 0 | 0 | 0 | 0 | 0 | 0 | 0 | 0 | 0 | 0 | 0 | 0 | 0 | 0 | 0 | 0 | 0 | 0 | Impregnation | 1048 | 0.5 | 0.105 | 4.761905 | 1.013 | 1.5 |  | 40 |  |  |  | 3 | 1.2
1798 | 421 | 0 | 0 | 0 | 0 | 0 | 0 | 0 | 0 | 0 | 0.238 | 0 | 0 | 0 | 0 | 0 | 0 | 0 | 0 | 0 | 0 | 0 | 0 | 0 | 0 | 0 | 0 | 0 | 0 | 0 | 0 | 0 | 0 | 0 | 0 | 0 | 0 | 0 | 0 | 0 | 0 | 0 | 0 | 0 | 0.762 | 0 | 0 | 0 | 0 | 0 | 0 | 0 | 0 | 0 | 0 | 0 | 0 | 0 | 0 | 0 | 0 | 0 | 0 | 0 | 0 | 0 | 0 | 0 | 0 | Impregnation | 1048 | 0.5 | 0.105 | 4.761905 | 1.013 | 1.5 |  | 20 |  |  |  | 13 | 2.6
1799 | 421 | 0 | 0 | 0 | 0 | 0 | 0 | 0.238 | 0 | 0 | 0 | 0 | 0 | 0 | 0 | 0 | 0 | 0 | 0 | 0 | 0 | 0 | 0 | 0 | 0 | 0 | 0 | 0 | 0 | 0 | 0 | 0 | 0 | 0 | 0 | 0 | 0 | 0 | 0 | 0 | 0 | 0 | 0 | 0 | 0.762 | 0 | 0 | 0 | 0 | 0 | 0 | 0 | 0 | 0 | 0 | 0 | 0 | 0 | 0 | 0 | 0 | 0 | 0 | 0 | 0 | 0 | 0 | 0 | 0 | Impregnation | 1048 | 0.5 | 0.105 | 4.761905 | 1.013 | 1.5 |  | 32 |  |  |  | 16 | 5.12
1800 | 421 | 0 | 0 | 0 | 0 | 0 | 0 | 0 | 0 | 0 | 0 | 0 | 0 | 0 | 0 | 0 | 0 | 0 | 0 | 0 | 0 | 0 | 0 | 0 | 0 | 0 | 0 | 0 | 0 | 0 | 0 | 0 | 0 | 0 | 0 | 0 | 0 | 0 | 0 | 0 | 0 | 0 | 0 | 0 | 0.762 | 0 | 0 | 0 | 0 | 0 | 0 | 0 | 0 | 0 | 0 | 0 | 0.238 | 0 | 0 | 0 | 0 | 0 | 0 | 0 | 0 | 0 | 0 | 0 | 0 | Impregnation | 1048 | 0.5 | 0.105 | 4.761905 | 1.013 | 1.5 |  | 13 |  |  |  | 24 | 3.12
1801 | 421 | 0 | 0 | 0 | 0 | 0 | 0 | 0 | 0 | 0 | 0 | 0 | 0 | 0 | 0 | 0 | 0 | 0 | 0 | 0 | 0 | 0 | 0 | 0 | 0 | 0 | 0 | 0 | 0.238 | 0 | 0 | 0 | 0 | 0 | 0 | 0 | 0 | 0 | 0 | 0 | 0 | 0 | 0 | 0 | 0.762 | 0 | 0 | 0 | 0 | 0 | 0 | 0 | 0 | 0 | 0 | 0 | 0 | 0 | 0 | 0 | 0 | 0 | 0 | 0 | 0 | 0 | 0 | 0 | 0 | Impregnation | 1048 | 0.5 | 0.105 | 4.761905 | 1.013 | 1.5 |  | 1.5 |  |  |  | 28 | 0.42